## I-V Characteristic (mA-mm)
VDS (V) | VGS = -0.300 V | VGS = 0.100 V | VGS = 0.500 V | VGS = 0.900 V
0 | 2.3012e-05 | -0.36379 | -0.9175 | -5.169
0.01 | 0.001004 | 7.972 | 16.174 | 13.209
0.02 | 0.0017311 | 15.895 | 33.362 | 31.773
0.03 | 0.0022809 | 23.227 | 49.995 | 49.724
0.04 | 0.0027141 | 29.969 | 67.06 | 68.42
0.05 | 0.0030463 | 36.115 | 83.59 | 86
0.06 | 0.0033247 | 41.706 | 99.77 | 103.8
0.07 | 0.0035577 | 46.721 | 116.23 | 122.06
0.08 | 0.0037698 | 51.176 | 132.64 | 139.43
0.09 | 0.0039575 | 55.217 | 148.46 | 157.01
0.1 | 0.004132 | 58.53 | 163.95 | 174.31
0.11 | 0.0043011 | 61.71 | 179.8 | 191.79
0.12 | 0.0044583 | 64.56 | 194.99 | 208.49
0.13 | 0.0046186 | 67.02 | 209.66 | 225.19
0.14 | 0.0047885 | 69.26 | 224.77 | 242.21
0.15 | 0.0049542 | 71.17 | 239.17 | 258.44
0.16 | 0.0051233 | 72.99 | 252.99 | 274.39
0.17 | 0.0052961 | 74.67 | 266.8 | 290.59
0.18 | 0.0054766 | 76.08 | 280.44 | 306.38
0.19 | 0.0056571 | 77.56 | 293.59 | 321.62
0.2 | 0.005736 | 78.8 | 306.21 | 336.99
0.21 | 0.005946 | 80.03 | 318.72 | 352.03
0.22 | 0.006154 | 81.27 | 330.75 | 366.29
0.23 | 0.006373 | 82.58 | 342.4 | 381
0.24 | 0.006581 | 83.86 | 353.59 | 395.26
0.25 | 0.006792 | 85.13 | 364.58 | 408.94
0.26 | 0.007 | 86.61 | 374.94 | 422.28
0.27 | 0.007236 | 88.02 | 384.88 | 435.69
0.28 | 0.007469 | 89.47 | 394.82 | 448.89
0.29 | 0.007725 | 90.74 | 404.03 | 461.1
0.3 | 0.007963 | 92.19 | 412.77 | 473.52
0.31 | 0.008207 | 93.46 | 421.42 | 485.85
0.32 | 0.008491 | 94.73 | 429.62 | 497.55
0.33 | 0.008737 | 96.09 | 437.56 | 508.88
0.34 | 0.00901 | 97.14 | 444.94 | 519.86
0.35 | 0.009279 | 98.36 | 452.06 | 530.83
0.36 | 0.009577 | 99.57 | 459.11 | 541.37
0.37 | 0.009858 | 100.64 | 465.63 | 551.37
0.38 | 0.010153 | 101.9 | 471.72 | 561.03
0.39 | 0.010485 | 102.99 | 477.55 | 570.6
0.4 | 0.010816 | 104.14 | 483.38 | 579.7
0.41 | 0.011131 | 105.25 | 488.83 | 588.5
0.42 | 0.011451 | 106.45 | 493.88 | 596.9
0.43 | 0.011833 | 107.41 | 498.77 | 604.6
0.44 | 0.012209 | 108.61 | 503.66 | 613.1
0.45 | 0.01264 | 109.83 | 508.22 | 619.9
0.46 | 0.013037 | 110.9 | 512.5 | 627.5
0.47 | 0.013456 | 112.06 | 516.69 | 634.1
0.48 | 0.013923 | 113.08 | 520.89 | 640.7
0.49 | 0.014349 | 114.31 | 524.86 | 647.1
0.5 | 0.01489 | 115.51 | 528.55 | 653
0.51 | 0.015447 | 116.63 | 532.26 | 658.5
0.52 | 0.016027 | 117.91 | 535.87 | 664.2
0.53 | 0.016636 | 118.98 | 539.39 | 669.4
0.54 | 0.017271 | 120.35 | 542.79 | 674.2
0.55 | 0.017879 | 121.52 | 545.99 | 678.6
0.56 | 0.018615 | 122.76 | 549.14 | 683.2
0.57 | 0.019395 | 123.91 | 552.29 | 687.2
0.58 | 0.020032 | 125.24 | 555.32 | 690.8
0.59 | 0.020867 | 126.49 | 558.18 | 694.6
0.6 | 0.021603 | 127.71 | 561.04 | 698
0.61 | 0.022455 | 129.01 | 563.74 | 701.2
0.62 | 0.023286 | 130.18 | 566.38 | 704.1
0.63 | 0.024168 | 131.58 | 568.88 | 706.8
0.64 | 0.025063 | 132.9 | 571.2 | 709.3
0.65 | 0.025907 | 134.16 | 573.5 | 711.7
0.66 | 0.026898 | 135.6 | 575.8 | 714
0.67 | 0.027905 | 136.71 | 578 | 715.8
0.68 | 0.028883 | 138.2 | 580 | 717.6
0.69 | 0.029842 | 139.43 | 582.1 | 719.2
0.7 | 0.030864 | 140.8 | 583.8 | 720.8
0.71 | 0.031926 | 142.06 | 585.8 | 722.1
0.72 | 0.033065 | 143.39 | 587.6 | 723.6
0.73 | 0.034203 | 144.67 | 589.4 | 724.9
0.74 | 0.035283 | 146.09 | 591 | 725.8
0.75 | 0.036436 | 147.37 | 592.8 | 726.7
0.76 | 0.037667 | 148.62 | 594.2 | 727.7
0.77 | 0.038863 | 150.09 | 595.8 | 728.4
0.78 | 0.040078 | 151.48 | 597.2 | 729.1
0.79 | 0.041376 | 152.8 | 598.6 | 729.9
0.8 | 0.042588 | 154.24 | 600.2 | 730.9
0.81 | 0.044003 | 155.43 | 601.1 | 731.3
0.82 | 0.045254 | 156.95 | 602.6 | 731.9
0.83 | 0.046646 | 158.41 | 603.8 | 732.5
0.84 | 0.048037 | 159.75 | 605 | 732.7
0.85 | 0.049603 | 161.18 | 606.3 | 733.4
0.86 | 0.050863 | 162.54 | 607.4 | 733.8
0.87 | 0.052306 | 164.01 | 608.4 | 734.3
0.88 | 0.054002 | 165.49 | 609.9 | 734.9
0.89 | 0.055156 | 167 | 610.8 | 734.9
0.9 | 0.05697 | 168.24 | 611.9 | 735.1
0.91 | 0.05865 | 169.84 | 612.9 | 735.7
0.92 | 0.06 | 171.21 | 613.8 | 736.1
0.93 | 0.06169 | 172.76 | 615 | 736.3
0.94 | 0.06337 | 174.27 | 616 | 736.5
0.95 | 0.06498 | 175.63 | 617 | 736.7
0.96 | 0.06672 | 177.16 | 618.2 | 737.1
0.97 | 0.06821 | 178.67 | 619.3 | 737.5
0.98 | 0.07023 | 180.2 | 619.9 | 737.9
0.99 | 0.07207 | 181.77 | 621.2 | 737.9
1 | 0.07389 | 183.1 | 622.2 | 738.1