## I-V Characteristic (mA-mm)
VDS (V) | VGS = -0.300 V | VGS = 0.100 V | VGS = 0.500 V | VGS = 0.900 V
0 | 2.2532e-05 | -0.43244 | -0.8734 | -5.0687
0.01 | 0.001036 | 8 | 16.179 | 13.298
0.02 | 0.0017873 | 15.947 | 33.081 | 31.382
0.03 | 0.0023538 | 23.191 | 49.823 | 49.772
0.04 | 0.0027942 | 30.007 | 66.66 | 67.81
0.05 | 0.0031413 | 36.175 | 83.06 | 85.91
0.06 | 0.0034272 | 41.75 | 99.59 | 103.6
0.07 | 0.00367 | 46.817 | 116.37 | 121.66
0.08 | 0.0038888 | 51.322 | 131.96 | 139.09
0.09 | 0.0040861 | 55.313 | 147.89 | 156.35
0.1 | 0.0042647 | 58.65 | 163.83 | 173.99
0.11 | 0.004447 | 61.91 | 179.16 | 191.18
0.12 | 0.0046235 | 64.69 | 194.48 | 207.87
0.13 | 0.0048059 | 67.16 | 209.33 | 224.71
0.14 | 0.0049581 | 69.48 | 224.06 | 241.63
0.15 | 0.0051424 | 71.41 | 238.39 | 257.84
0.16 | 0.005327 | 73.17 | 252.49 | 273.85
0.17 | 0.0054847 | 74.86 | 266.5 | 289.8
0.18 | 0.0056946 | 76.3 | 279.71 | 305.47
0.19 | 0.005758 | 77.66 | 292.79 | 321.02
0.2 | 0.005981 | 78.99 | 305.62 | 336.03
0.21 | 0.006177 | 80.29 | 318.22 | 351.14
0.22 | 0.006399 | 81.55 | 329.91 | 365.52
0.23 | 0.006607 | 82.73 | 341.7 | 379.85
0.24 | 0.006846 | 84.06 | 353.12 | 394.25
0.25 | 0.007081 | 85.39 | 363.79 | 407.9
0.26 | 0.007324 | 86.77 | 374.29 | 421.31
0.27 | 0.007555 | 88.33 | 384.34 | 434.65
0.28 | 0.007777 | 89.76 | 394.07 | 447.8
0.29 | 0.008042 | 91.08 | 403.22 | 460.25
0.3 | 0.008302 | 92.42 | 412.15 | 472.58
0.31 | 0.008561 | 93.8 | 420.94 | 484.82
0.32 | 0.008807 | 94.92 | 429.06 | 496.41
0.33 | 0.00908 | 96.23 | 436.82 | 507.9
0.34 | 0.00937 | 97.51 | 444.37 | 518.89
0.35 | 0.009655 | 98.72 | 451.61 | 529.76
0.36 | 0.009964 | 99.98 | 458.45 | 540.24
0.37 | 0.01026 | 100.85 | 464.87 | 550.12
0.38 | 0.010598 | 102.16 | 471.08 | 560.12
0.39 | 0.010883 | 103.22 | 477.09 | 569.52
0.4 | 0.011268 | 104.44 | 482.79 | 578.6
0.41 | 0.01161 | 105.55 | 488.1 | 587.2
0.42 | 0.012002 | 106.63 | 493.27 | 595.8
0.43 | 0.012337 | 107.81 | 498.27 | 604.2
0.44 | 0.012752 | 108.98 | 503.06 | 611.9
0.45 | 0.013182 | 110.09 | 507.51 | 619.1
0.46 | 0.013604 | 111.14 | 511.89 | 626.1
0.47 | 0.014067 | 112.33 | 516.1 | 633.3
0.48 | 0.014553 | 113.48 | 520.25 | 639.9
0.49 | 0.015045 | 114.63 | 524.14 | 645.8
0.5 | 0.015552 | 115.95 | 527.98 | 651.9
0.51 | 0.016171 | 116.91 | 531.69 | 657.7
0.52 | 0.016755 | 118.24 | 535.35 | 663.3
0.53 | 0.01742 | 119.39 | 538.84 | 668.2
0.54 | 0.018034 | 120.56 | 542.09 | 673.1
0.55 | 0.018762 | 121.9 | 545.37 | 677.7
0.56 | 0.019551 | 123.11 | 548.71 | 682.2
0.57 | 0.020237 | 124.37 | 551.77 | 686.4
0.58 | 0.020996 | 125.55 | 554.76 | 690
0.59 | 0.021805 | 126.85 | 557.57 | 693.6
0.6 | 0.022681 | 128.1 | 560.48 | 697.2
0.61 | 0.023474 | 129.42 | 563.18 | 700.4
0.62 | 0.024369 | 130.74 | 565.8 | 703.2
0.63 | 0.025296 | 132 | 568.33 | 706.1
0.64 | 0.026217 | 133.29 | 570.7 | 708.9
0.65 | 0.027134 | 134.52 | 573.2 | 711.2
0.66 | 0.028192 | 135.89 | 575 | 713.3
0.67 | 0.029146 | 137.17 | 577.4 | 715.5
0.68 | 0.030125 | 138.53 | 579.6 | 717
0.69 | 0.0313 | 139.94 | 581.7 | 718.8
0.7 | 0.032429 | 141.18 | 583.4 | 720.7
0.71 | 0.033572 | 142.54 | 585.4 | 722
0.72 | 0.034608 | 143.82 | 587.4 | 722.9
0.73 | 0.035713 | 145.15 | 588.7 | 724.3
0.74 | 0.037048 | 146.43 | 591 | 725.5
0.75 | 0.038142 | 147.75 | 592.4 | 726.5
0.76 | 0.039351 | 149.18 | 594 | 727.7
0.77 | 0.040664 | 150.45 | 595.4 | 728.3
0.78 | 0.041958 | 151.9 | 596.8 | 729.1
0.79 | 0.04314 | 153.01 | 598.2 | 729.7
0.8 | 0.04471 | 154.59 | 599.6 | 730.3
0.81 | 0.046013 | 155.95 | 600.8 | 731.3
0.82 | 0.047474 | 157.32 | 602.2 | 731.5
0.83 | 0.048822 | 158.83 | 603.5 | 732.3
0.84 | 0.050407 | 160.07 | 604.6 | 732.9
0.85 | 0.051914 | 161.52 | 605.8 | 733.3
0.86 | 0.053238 | 163 | 607.1 | 733.8
0.87 | 0.05494 | 164.43 | 608.3 | 734.1
0.88 | 0.056525 | 165.98 | 609.4 | 734.7
0.89 | 0.05812 | 167.25 | 610.2 | 734.9
0.9 | 0.05962 | 168.86 | 611.4 | 735.1
0.91 | 0.06144 | 170.32 | 612.6 | 735.5
0.92 | 0.06319 | 171.8 | 613.7 | 736.1
0.93 | 0.06499 | 173.08 | 614.7 | 736.3
0.94 | 0.0665 | 174.63 | 615.9 | 736.3
0.95 | 0.06819 | 176.15 | 616.6 | 736.7
0.96 | 0.07003 | 177.64 | 617.9 | 737.3
0.97 | 0.07191 | 179.28 | 618.8 | 737.3
0.98 | 0.07373 | 180.52 | 619.8 | 737.9
0.99 | 0.07555 | 182.18 | 620.7 | 738.1
1 | 0.0776 | 183.7 | 621.8 | 738.1