## I-V Characteristic (mA-mm)
VDS (V) | VGS = -0.300 V | VGS = 0.100 V | VGS = 0.500 V | VGS = 0.900 V
0 | 3.584e-05 | -0.40383 | -0.8478 | -5.235
0.01 | 0.0009688 | 7.952 | 16.197 | 13.201
0.02 | 0.0016624 | 15.796 | 32.944 | 31.239
0.03 | 0.0021774 | 22.995 | 49.94 | 49.664
0.04 | 0.002584 | 29.738 | 66.62 | 67.5
0.05 | 0.0029007 | 35.837 | 83.22 | 86.17
0.06 | 0.0031579 | 41.338 | 99.55 | 103.68
0.07 | 0.0033763 | 46.277 | 116.19 | 121.3
0.08 | 0.0035726 | 50.689 | 132.08 | 139.12
0.09 | 0.0037451 | 54.708 | 147.71 | 156.72
0.1 | 0.0039118 | 57.96 | 163.85 | 173.76
0.11 | 0.0040752 | 61.15 | 179.18 | 191.02
0.12 | 0.0042235 | 63.96 | 194.2 | 208.29
0.13 | 0.004391 | 66.31 | 209.26 | 224.91
0.14 | 0.004543 | 68.46 | 224.2 | 241.39
0.15 | 0.0047076 | 70.57 | 238.43 | 257.92
0.16 | 0.0048523 | 72.22 | 252.37 | 274.19
0.17 | 0.005011 | 73.82 | 266.34 | 289.8
0.18 | 0.0051805 | 75.3 | 279.67 | 305.31
0.19 | 0.0053344 | 76.7 | 292.82 | 321.52
0.2 | 0.0055152 | 77.88 | 305.49 | 336.42
0.21 | 0.005653 | 79.16 | 318.08 | 351.01
0.22 | 0.00584 | 80.41 | 329.85 | 366.03
0.23 | 0.006043 | 81.53 | 341.42 | 380.38
0.24 | 0.006237 | 82.81 | 353.1 | 394.34
0.25 | 0.00645 | 84.14 | 363.69 | 408.13
0.26 | 0.006656 | 85.55 | 373.92 | 421.93
0.27 | 0.006857 | 86.97 | 384.17 | 435.06
0.28 | 0.007102 | 88.33 | 393.95 | 448.03
0.29 | 0.007304 | 89.81 | 403.03 | 460.9
0.3 | 0.00754 | 90.98 | 411.93 | 473.18
0.31 | 0.007764 | 92.36 | 420.76 | 485.11
0.32 | 0.007997 | 93.61 | 428.86 | 496.78
0.33 | 0.008256 | 94.83 | 436.62 | 508.73
0.34 | 0.008491 | 96.07 | 444.11 | 519.56
0.35 | 0.008772 | 97.15 | 451.45 | 530.15
0.36 | 0.009026 | 98.35 | 458.24 | 540.79
0.37 | 0.009303 | 99.52 | 464.58 | 551.02
0.38 | 0.009557 | 100.62 | 470.84 | 560.83
0.39 | 0.009883 | 101.65 | 476.85 | 569.7
0.4 | 0.010165 | 102.86 | 482.57 | 579.2
0.41 | 0.010488 | 103.99 | 487.82 | 588
0.42 | 0.010793 | 105.1 | 492.96 | 596.6
0.43 | 0.011144 | 106.25 | 498.08 | 604.4
0.44 | 0.011508 | 107.29 | 502.81 | 612.4
0.45 | 0.011866 | 108.39 | 507.25 | 619.9
0.46 | 0.012251 | 109.63 | 511.61 | 627
0.47 | 0.01271 | 110.68 | 515.93 | 634.1
0.48 | 0.013159 | 111.88 | 520 | 640.3
0.49 | 0.013581 | 112.96 | 523.88 | 646.9
0.5 | 0.014086 | 114.18 | 527.64 | 652.9
0.51 | 0.014587 | 115.38 | 531.44 | 658.5
0.52 | 0.015106 | 116.53 | 535.05 | 663.7
0.53 | 0.015677 | 117.67 | 538.44 | 669.1
0.54 | 0.01631 | 118.85 | 541.79 | 674.2
0.55 | 0.016953 | 120.12 | 545.13 | 678.6
0.56 | 0.017512 | 121.32 | 548.37 | 683
0.57 | 0.018233 | 122.62 | 551.37 | 687
0.58 | 0.018936 | 123.7 | 554.33 | 690.8
0.59 | 0.019684 | 125.03 | 557.27 | 694.8
0.6 | 0.020337 | 126.37 | 560.14 | 698
0.61 | 0.021124 | 127.54 | 562.79 | 701.1
0.62 | 0.021825 | 128.93 | 565.35 | 703.7
0.63 | 0.022702 | 130.09 | 567.92 | 706.6
0.64 | 0.023564 | 131.48 | 570.1 | 709.3
0.65 | 0.024387 | 132.79 | 572.5 | 711.7
0.66 | 0.02533 | 134.13 | 574.8 | 713.9
0.67 | 0.026198 | 135.29 | 577 | 715.8
0.68 | 0.027081 | 136.69 | 579 | 717.6
0.69 | 0.028062 | 137.97 | 581 | 719.4
0.7 | 0.029119 | 139.27 | 583 | 720.8
0.71 | 0.02993 | 140.53 | 585 | 722.1
0.72 | 0.031004 | 141.82 | 586.8 | 723.5
0.73 | 0.032048 | 143.19 | 588.3 | 724.9
0.74 | 0.033105 | 144.58 | 590.1 | 725.5
0.75 | 0.03418 | 145.86 | 591.7 | 726.6
0.76 | 0.035158 | 147.27 | 593.3 | 727.4
0.77 | 0.036455 | 148.49 | 594.6 | 728.3
0.78 | 0.037488 | 149.91 | 596.2 | 729.1
0.79 | 0.038868 | 151.28 | 597.6 | 729.7
0.8 | 0.039969 | 152.56 | 598.8 | 730.3
0.81 | 0.041343 | 153.99 | 600.3 | 731.3
0.82 | 0.042449 | 155.32 | 601.4 | 731.5
0.83 | 0.043698 | 156.81 | 602.8 | 732
0.84 | 0.045095 | 158.17 | 603.8 | 732.4
0.85 | 0.046257 | 159.59 | 605.3 | 733.1
0.86 | 0.047755 | 160.8 | 606.3 | 733.3
0.87 | 0.049155 | 162.38 | 607.4 | 734.1
0.88 | 0.050613 | 163.79 | 608.6 | 734.2
0.89 | 0.051862 | 165.23 | 609.7 | 734.7
0.9 | 0.05342 | 166.7 | 610.6 | 734.9
0.91 | 0.054773 | 168.05 | 611.8 | 735.1
0.92 | 0.056519 | 169.58 | 612.6 | 735.4
0.93 | 0.05822 | 171.1 | 613.8 | 736.1
0.94 | 0.05968 | 172.57 | 615 | 736.1
0.95 | 0.06128 | 174.07 | 615.8 | 736.3
0.96 | 0.06257 | 175.36 | 616.7 | 736.7
0.97 | 0.06441 | 176.95 | 617.8 | 736.9
0.98 | 0.06597 | 178.41 | 619 | 737.1
0.99 | 0.0677 | 179.98 | 619.9 | 737.3
1 | 0.06943 | 181.32 | 621.1 | 737.5