## I-V Characteristic (mA-mm)
VDS (V) | VGS = -0.300 V | VGS = 0.100 V | VGS = 0.500 V | VGS = 0.900 V
0 | 3.6764e-05 | -0.42841 | -0.6932 | -5.223
0.01 | 0.0009108 | 7.898 | 16.299 | 13.234
0.02 | 0.0015629 | 15.761 | 33.151 | 31.566
0.03 | 0.0020467 | 22.891 | 50.012 | 49.79
0.04 | 0.0024248 | 29.571 | 67 | 68.22
0.05 | 0.0027273 | 35.64 | 83.54 | 86.07
0.06 | 0.0029669 | 41.113 | 100.09 | 104.34
0.07 | 0.00317 | 46.04 | 116.77 | 122.35
0.08 | 0.0033514 | 50.441 | 132.72 | 139.92
0.09 | 0.0035164 | 54.351 | 148.54 | 157.41
0.1 | 0.003671 | 57.73 | 164.53 | 174.91
0.11 | 0.0038111 | 60.77 | 180.34 | 192.57
0.12 | 0.0039574 | 63.48 | 195.34 | 209.26
0.13 | 0.0041078 | 65.88 | 210.38 | 226.2
0.14 | 0.0042531 | 68.07 | 225.19 | 242.98
0.15 | 0.0044049 | 69.96 | 239.39 | 259.27
0.16 | 0.0045514 | 71.66 | 253.72 | 275.66
0.17 | 0.0047033 | 73.25 | 267.56 | 291.76
0.18 | 0.0048656 | 74.61 | 280.92 | 307.27
0.19 | 0.0050082 | 75.96 | 294.07 | 322.87
0.2 | 0.0051796 | 77.22 | 306.85 | 338.48
0.21 | 0.0053432 | 78.42 | 319.42 | 353.37
0.22 | 0.0055267 | 79.54 | 331.25 | 367.95
0.23 | 0.005657 | 80.79 | 342.92 | 382.52
0.24 | 0.005851 | 82.02 | 354.32 | 396.89
0.25 | 0.006045 | 83.39 | 365.19 | 410.8
0.26 | 0.00624 | 84.79 | 375.41 | 424.24
0.27 | 0.006431 | 86.09 | 385.61 | 437.82
0.28 | 0.006642 | 87.56 | 395.35 | 450.79
0.29 | 0.006857 | 88.94 | 404.47 | 463.27
0.3 | 0.007081 | 90.13 | 413.41 | 476.02
0.31 | 0.007294 | 91.52 | 422.14 | 488.14
0.32 | 0.007519 | 92.68 | 430.22 | 499.8
0.33 | 0.007746 | 93.94 | 438.01 | 511.33
0.34 | 0.007967 | 95.19 | 445.42 | 522.63
0.35 | 0.008231 | 96.31 | 452.73 | 533.47
0.36 | 0.008469 | 97.35 | 459.59 | 543.91
0.37 | 0.008746 | 98.63 | 465.97 | 554.06
0.38 | 0.008984 | 99.67 | 472.16 | 564.04
0.39 | 0.009276 | 100.76 | 478.07 | 573.5
0.4 | 0.009548 | 101.97 | 483.85 | 582.3
0.41 | 0.009854 | 102.92 | 489.19 | 591.4
0.42 | 0.010166 | 104.11 | 494.27 | 599.8
0.43 | 0.010497 | 105.25 | 499.28 | 608.3
0.44 | 0.010846 | 106.39 | 504.07 | 616
0.45 | 0.011164 | 107.5 | 508.56 | 623.4
0.46 | 0.011561 | 108.54 | 512.89 | 630.9
0.47 | 0.011919 | 109.78 | 517.16 | 637.5
0.48 | 0.012361 | 110.85 | 521.34 | 644.1
0.49 | 0.012765 | 112 | 525.22 | 650.3
0.5 | 0.013275 | 113.12 | 528.99 | 656.1
0.51 | 0.013719 | 114.27 | 532.69 | 662.1
0.52 | 0.014228 | 115.51 | 536.36 | 667.7
0.53 | 0.014736 | 116.73 | 539.78 | 672.9
0.54 | 0.015338 | 117.89 | 543.17 | 677.3
0.55 | 0.015895 | 118.91 | 546.39 | 682.2
0.56 | 0.016423 | 120.25 | 549.69 | 686.8
0.57 | 0.017088 | 121.48 | 552.76 | 690.8
0.58 | 0.017756 | 122.66 | 555.67 | 694.8
0.59 | 0.018493 | 124.03 | 558.55 | 698
0.6 | 0.019143 | 125.18 | 561.39 | 701.6
0.61 | 0.019857 | 126.58 | 564.11 | 704.8
0.62 | 0.020642 | 127.79 | 566.81 | 707.7
0.63 | 0.021371 | 129.18 | 569.17 | 710.5
0.64 | 0.022115 | 130.41 | 571.6 | 713
0.65 | 0.02288 | 131.65 | 573.9 | 715.5
0.66 | 0.023788 | 132.96 | 576 | 717.4
0.67 | 0.024515 | 134.29 | 578.4 | 719.3
0.68 | 0.025463 | 135.58 | 580.2 | 721.2
0.69 | 0.026373 | 136.85 | 582.3 | 722.9
0.7 | 0.027258 | 138.13 | 584.4 | 724.3
0.71 | 0.028194 | 139.52 | 586.2 | 725.8
0.72 | 0.029212 | 140.74 | 588 | 727.1
0.73 | 0.030239 | 142.18 | 589.8 | 728.3
0.74 | 0.031051 | 143.35 | 591.4 | 729.4
0.75 | 0.032246 | 144.79 | 593 | 730.3
0.76 | 0.033261 | 146.11 | 594.3 | 731.1
0.77 | 0.034395 | 147.43 | 596.2 | 731.9
0.78 | 0.035277 | 148.79 | 597.6 | 732.6
0.79 | 0.036463 | 150.06 | 599 | 733.3
0.8 | 0.037607 | 151.5 | 600.3 | 733.9
0.81 | 0.038884 | 152.96 | 601.5 | 734.5
0.82 | 0.039904 | 154.28 | 603.1 | 735.1
0.83 | 0.041201 | 155.56 | 604.2 | 735.5
0.84 | 0.042464 | 157.03 | 605.4 | 736.1
0.85 | 0.043568 | 158.45 | 606.7 | 736.3
0.86 | 0.045009 | 159.87 | 607.6 | 736.7
0.87 | 0.046372 | 161.33 | 609 | 737.3
0.88 | 0.047649 | 162.63 | 610 | 737.7
0.89 | 0.048822 | 164.17 | 611 | 738.1
0.9 | 0.050279 | 165.61 | 612.1 | 738.3
0.91 | 0.051649 | 167.04 | 613 | 738.3
0.92 | 0.053105 | 168.6 | 614.3 | 738.7
0.93 | 0.054577 | 169.92 | 615.1 | 739.3
0.94 | 0.056088 | 171.45 | 616.4 | 739.5
0.95 | 0.05758 | 172.95 | 617.4 | 739.5
0.96 | 0.05918 | 174.49 | 618.2 | 739.9
0.97 | 0.06041 | 175.87 | 619.4 | 740.5
0.98 | 0.06243 | 177.38 | 620.3 | 740.3
0.99 | 0.06342 | 178.92 | 621.4 | 740.9
1 | 0.06544 | 180.4 | 622.5 | 740.7