## I-V Characteristic (mA-mm)
VDS (V) | VGS = -0.300 V | VGS = 0.100 V | VGS = 0.500 V | VGS = 0.900 V
0 | 4.6355e-05 | -0.46419 | -0.8463 | -5.312
0.01 | 0.0008923 | 7.896 | 16.143 | 13.038
0.02 | 0.0015186 | 15.563 | 33.121 | 31.288
0.03 | 0.0019897 | 22.768 | 49.717 | 49.616
0.04 | 0.0023572 | 29.441 | 66.66 | 67.7
0.05 | 0.0026397 | 35.407 | 83.3 | 85.73
0.06 | 0.0028769 | 40.848 | 99.7 | 103.98
0.07 | 0.0030807 | 45.813 | 115.91 | 121.39
0.08 | 0.0032583 | 50.141 | 132.22 | 139
0.09 | 0.0034057 | 53.946 | 148.09 | 156.81
0.1 | 0.0035554 | 57.29 | 163.37 | 174.05
0.11 | 0.0036983 | 60.35 | 179.22 | 191.24
0.12 | 0.0038274 | 63.07 | 194.58 | 208.58
0.13 | 0.0039802 | 65.5 | 209.21 | 225.3
0.14 | 0.0041112 | 67.54 | 223.84 | 241.58
0.15 | 0.0042635 | 69.46 | 238.74 | 258.45
0.16 | 0.0044026 | 71.27 | 252.69 | 274.66
0.17 | 0.0045449 | 72.67 | 266.16 | 290.26
0.18 | 0.0046987 | 74.09 | 279.65 | 305.99
0.19 | 0.0048431 | 75.42 | 293.09 | 321.8
0.2 | 0.0050067 | 76.64 | 305.67 | 337.04
0.21 | 0.0051637 | 77.78 | 317.99 | 351.7
0.22 | 0.0053082 | 78.96 | 330.15 | 366.68
0.23 | 0.0054883 | 80.15 | 341.77 | 381.22
0.24 | 0.005658 | 81.38 | 352.71 | 395.18
0.25 | 0.005723 | 82.66 | 363.94 | 409.15
0.26 | 0.005904 | 83.88 | 374.27 | 423.03
0.27 | 0.006124 | 85.27 | 384.16 | 436.09
0.28 | 0.006322 | 86.73 | 393.9 | 449.13
0.29 | 0.006525 | 88.08 | 403.37 | 462.31
0.3 | 0.006716 | 89.43 | 412.13 | 474.6
0.31 | 0.006937 | 90.58 | 420.7 | 486.5
0.32 | 0.007165 | 91.86 | 429 | 498.41
0.33 | 0.00739 | 93.12 | 436.92 | 510.1
0.34 | 0.007615 | 94.21 | 444.29 | 521.35
0.35 | 0.007843 | 95.39 | 451.41 | 531.91
0.36 | 0.008112 | 96.47 | 458.46 | 542.58
0.37 | 0.008315 | 97.64 | 464.97 | 552.99
0.38 | 0.008616 | 98.75 | 471.1 | 562.77
0.39 | 0.008857 | 99.91 | 476.93 | 572
0.4 | 0.009157 | 100.86 | 482.75 | 581.6
0.41 | 0.009421 | 102.06 | 488.19 | 590.4
0.42 | 0.009726 | 103.06 | 493.27 | 599
0.43 | 0.010044 | 104.16 | 498.14 | 607.1
0.44 | 0.010326 | 105.37 | 502.95 | 614.8
0.45 | 0.010664 | 106.27 | 507.59 | 622.6
0.46 | 0.011029 | 107.49 | 511.99 | 629.7
0.47 | 0.011403 | 108.57 | 516.08 | 636.5
0.48 | 0.011774 | 109.76 | 520.16 | 643
0.49 | 0.012226 | 110.88 | 524.23 | 649.6
0.5 | 0.012653 | 111.89 | 527.97 | 655.7
0.51 | 0.01313 | 113.21 | 531.65 | 661.4
0.52 | 0.01359 | 114.25 | 535.26 | 666.7
0.53 | 0.014081 | 115.45 | 538.74 | 671.8
0.54 | 0.014626 | 116.61 | 542.23 | 676.8
0.55 | 0.015144 | 117.81 | 545.4 | 681.6
0.56 | 0.015689 | 119.04 | 548.59 | 686.2
0.57 | 0.016306 | 120.27 | 551.76 | 690
0.58 | 0.016932 | 121.43 | 554.71 | 694
0.59 | 0.017538 | 122.64 | 557.61 | 698
0.6 | 0.018213 | 123.94 | 560.39 | 701.2
0.61 | 0.018859 | 125.19 | 563.13 | 704.3
0.62 | 0.019548 | 126.43 | 565.71 | 707.3
0.63 | 0.020249 | 127.77 | 568.28 | 710
0.64 | 0.021024 | 128.86 | 570.4 | 712.8
0.65 | 0.021761 | 130.26 | 572.7 | 715.3
0.66 | 0.022594 | 131.56 | 575 | 717.2
0.67 | 0.023295 | 132.84 | 577.3 | 719.2
0.68 | 0.024218 | 134.11 | 579.1 | 721
0.69 | 0.02502 | 135.32 | 581.6 | 722.6
0.7 | 0.025874 | 136.65 | 583.4 | 724
0.71 | 0.026744 | 137.95 | 585.2 | 725.3
0.72 | 0.027595 | 139.29 | 586.9 | 726.7
0.73 | 0.028537 | 140.48 | 588.6 | 727.9
0.74 | 0.0295 | 141.81 | 590.2 | 729
0.75 | 0.03046 | 143.06 | 592 | 729.9
0.76 | 0.031536 | 144.39 | 593.6 | 730.6
0.77 | 0.032362 | 145.81 | 595 | 731.5
0.78 | 0.033513 | 147.01 | 596.3 | 732.3
0.79 | 0.034525 | 148.39 | 597.8 | 732.9
0.8 | 0.035634 | 149.78 | 599.2 | 733.5
0.81 | 0.036642 | 151.04 | 600.4 | 734.1
0.82 | 0.03789 | 152.41 | 601.5 | 734.9
0.83 | 0.038858 | 153.72 | 602.8 | 735.1
0.84 | 0.040082 | 155.13 | 604.2 | 735.5
0.85 | 0.041226 | 156.55 | 605.4 | 736.1
0.86 | 0.042609 | 157.93 | 606.7 | 736.3
0.87 | 0.0438 | 159.16 | 607.6 | 736.7
0.88 | 0.044883 | 160.71 | 608.6 | 737.1
0.89 | 0.046273 | 162.04 | 609.8 | 737.7
0.9 | 0.047467 | 163.53 | 610.8 | 737.8
0.91 | 0.048964 | 164.97 | 611.9 | 738.3
0.92 | 0.050353 | 166.23 | 613.3 | 738.3
0.93 | 0.051607 | 167.78 | 614 | 738.6
0.94 | 0.053008 | 169.32 | 615.2 | 738.9
0.95 | 0.054361 | 170.68 | 616.3 | 739.1
0.96 | 0.055864 | 172.18 | 617 | 739.3
0.97 | 0.05703 | 173.56 | 618.2 | 739.7
0.98 | 0.05872 | 175.11 | 619 | 739.9
0.99 | 0.06037 | 176.52 | 619.9 | 740.5
1 | 0.06194 | 177.95 | 621.3 | 740.5