## I-V Characteristic (mA-mm)
VDS (V) | VGS = -0.300 V | VGS = 0.100 V | VGS = 0.500 V | VGS = 0.900 V
0 | 3.7201e-05 | -0.43445 | -0.8112 | -5.124
0.01 | 0.0009685 | 7.989 | 16.16 | 13.185
0.02 | 0.0016555 | 15.844 | 33.165 | 31.54
0.03 | 0.0021721 | 23.062 | 49.964 | 49.697
0.04 | 0.0025757 | 29.791 | 66.82 | 68.07
0.05 | 0.0028904 | 35.978 | 83.45 | 86.09
0.06 | 0.0031533 | 41.49 | 99.91 | 104.03
0.07 | 0.0033684 | 46.432 | 116.23 | 121.77
0.08 | 0.0035702 | 50.862 | 132.56 | 139.64
0.09 | 0.0037427 | 54.878 | 148.26 | 157.09
0.1 | 0.0038996 | 58.12 | 164.01 | 174.33
0.11 | 0.0040721 | 61.33 | 179.7 | 191.78
0.12 | 0.0042171 | 64.08 | 195.09 | 208.98
0.13 | 0.0043646 | 66.54 | 209.85 | 225.5
0.14 | 0.0045205 | 68.72 | 224.58 | 242.1
0.15 | 0.0046759 | 70.71 | 239.49 | 259.14
0.16 | 0.0048499 | 72.49 | 253.26 | 274.99
0.17 | 0.0050046 | 73.97 | 266.86 | 290.73
0.18 | 0.0051641 | 75.4 | 280.51 | 306.54
0.19 | 0.005343 | 76.88 | 293.65 | 322.21
0.2 | 0.0055029 | 78.12 | 306.46 | 337.55
0.21 | 0.005643 | 79.25 | 318.81 | 352.34
0.22 | 0.005835 | 80.59 | 330.99 | 367.24
0.23 | 0.006027 | 81.8 | 342.5 | 381.69
0.24 | 0.006253 | 83.03 | 353.78 | 395.65
0.25 | 0.006426 | 84.38 | 364.82 | 409.78
0.26 | 0.006634 | 85.65 | 375.25 | 423.34
0.27 | 0.006854 | 87.15 | 385.18 | 436.53
0.28 | 0.007051 | 88.57 | 394.94 | 449.67
0.29 | 0.007291 | 89.92 | 404.47 | 462.7
0.3 | 0.00751 | 91.32 | 413.17 | 474.84
0.31 | 0.00774 | 92.46 | 421.77 | 486.94
0.32 | 0.007953 | 93.85 | 430.06 | 498.8
0.33 | 0.008214 | 95.04 | 438.08 | 510.4
0.34 | 0.008451 | 96.21 | 445.49 | 521.58
0.35 | 0.008729 | 97.43 | 452.53 | 532.21
0.36 | 0.008991 | 98.59 | 459.5 | 542.81
0.37 | 0.009264 | 99.71 | 466.15 | 553.19
0.38 | 0.009538 | 100.82 | 472.31 | 562.85
0.39 | 0.009807 | 101.91 | 478.15 | 571.9
0.4 | 0.010139 | 102.95 | 483.9 | 581.6
0.41 | 0.010457 | 104.18 | 489.45 | 590.6
0.42 | 0.010792 | 105.35 | 494.54 | 598.8
0.43 | 0.011111 | 106.37 | 499.42 | 607.1
0.44 | 0.011457 | 107.59 | 504.27 | 614.9
0.45 | 0.011825 | 108.62 | 508.91 | 622.7
0.46 | 0.012202 | 109.79 | 513.27 | 629.7
0.47 | 0.012658 | 110.96 | 517.49 | 636.4
0.48 | 0.013088 | 112.03 | 521.55 | 642.9
0.49 | 0.01354 | 113.29 | 525.64 | 649.4
0.5 | 0.013989 | 114.32 | 529.44 | 655.5
0.51 | 0.014539 | 115.51 | 533.13 | 661
0.52 | 0.015053 | 116.75 | 536.77 | 666.5
0.53 | 0.015625 | 117.95 | 540.29 | 671.7
0.54 | 0.016193 | 119.01 | 543.7 | 676.8
0.55 | 0.016792 | 120.28 | 546.92 | 681.2
0.56 | 0.017412 | 121.58 | 550.18 | 685.6
0.57 | 0.018113 | 122.82 | 553.21 | 689.8
0.58 | 0.018798 | 124.13 | 556.28 | 693.6
0.59 | 0.019546 | 125.23 | 559.14 | 697.2
0.6 | 0.02027 | 126.54 | 561.95 | 700.5
0.61 | 0.021005 | 127.85 | 564.73 | 703.8
0.62 | 0.021807 | 129.14 | 567.29 | 706.8
0.63 | 0.022606 | 130.49 | 569.9 | 709.6
0.64 | 0.023416 | 131.72 | 571.9 | 712
0.65 | 0.024323 | 133.08 | 574.6 | 714.4
0.66 | 0.025106 | 134.36 | 576.6 | 716.4
0.67 | 0.026114 | 135.69 | 578.9 | 718.6
0.68 | 0.026953 | 136.89 | 581.2 | 720.4
0.69 | 0.027976 | 138.28 | 583 | 722.2
0.7 | 0.028991 | 139.52 | 585 | 723.4
0.71 | 0.029918 | 140.93 | 586.9 | 724.7
0.72 | 0.030951 | 142.2 | 588.6 | 726
0.73 | 0.031908 | 143.46 | 590.8 | 727.4
0.74 | 0.033018 | 144.82 | 592 | 728.3
0.75 | 0.034109 | 146.17 | 593.8 | 729.4
0.76 | 0.035199 | 147.45 | 595.2 | 729.9
0.77 | 0.036364 | 148.87 | 596.8 | 731.3
0.78 | 0.037551 | 150.08 | 598.2 | 731.6
0.79 | 0.038541 | 151.54 | 599.6 | 732.3
0.8 | 0.039972 | 152.88 | 601 | 733.3
0.81 | 0.041143 | 154.22 | 602.2 | 734.1
0.82 | 0.042528 | 155.52 | 603.7 | 734.3
0.83 | 0.043698 | 156.91 | 604.7 | 734.7
0.84 | 0.045 | 158.43 | 606.3 | 735.1
0.85 | 0.046373 | 159.8 | 607.2 | 735.5
0.86 | 0.047603 | 161.22 | 608.5 | 735.9
0.87 | 0.04914 | 162.5 | 609.5 | 736.3
0.88 | 0.050698 | 164.05 | 610.6 | 736.7
0.89 | 0.052051 | 165.53 | 611.8 | 737.3
0.9 | 0.053243 | 166.96 | 613 | 737.5
0.91 | 0.054819 | 168.49 | 613.9 | 737.9
0.92 | 0.056398 | 169.82 | 615 | 738.1
0.93 | 0.05784 | 171.32 | 615.8 | 738.3
0.94 | 0.0596 | 172.86 | 617 | 738.7
0.95 | 0.06118 | 174.27 | 618.1 | 738.8
0.96 | 0.06285 | 175.83 | 619.1 | 739.3
0.97 | 0.0644 | 177.23 | 619.8 | 739.4
0.98 | 0.06584 | 178.69 | 620.7 | 739.7
0.99 | 0.06768 | 180.3 | 622.3 | 739.9
1 | 0.06958 | 181.77 | 623 | 740.1