## I-V Characteristic (mA-mm)
VDS (V) | VGS = -0.300 V | VGS = 0.100 V | VGS = 0.500 V | VGS = 0.900 V
0 | 4.2863e-05 | -0.34561 | -0.9099 | -5.313
0.01 | 0.0008853 | 7.882 | 16.202 | 13.081
0.02 | 0.0015052 | 15.673 | 33.317 | 31.709
0.03 | 0.0019718 | 22.863 | 50.022 | 49.75
0.04 | 0.0023384 | 29.555 | 66.87 | 68.39
0.05 | 0.0026247 | 35.51 | 83.37 | 86.01
0.06 | 0.0028566 | 41.028 | 100.18 | 104.1
0.07 | 0.003051 | 45.941 | 116.39 | 122.32
0.08 | 0.0032316 | 50.274 | 132.4 | 139.4
0.09 | 0.0033951 | 54.175 | 148.57 | 157.29
0.1 | 0.0035351 | 57.45 | 164.35 | 174.83
0.11 | 0.0036786 | 60.67 | 179.66 | 191.98
0.12 | 0.0038154 | 63.31 | 194.89 | 208.89
0.13 | 0.0039473 | 65.65 | 210.01 | 225.82
0.14 | 0.0040909 | 67.86 | 224.86 | 242.59
0.15 | 0.004228 | 69.73 | 238.95 | 258.91
0.16 | 0.0043786 | 71.42 | 253.05 | 275.03
0.17 | 0.0045166 | 72.97 | 267.08 | 291.26
0.18 | 0.0046588 | 74.41 | 280.23 | 306.9
0.19 | 0.0048179 | 75.64 | 293.39 | 322.32
0.2 | 0.0049615 | 76.94 | 306.4 | 337.84
0.21 | 0.0051275 | 78.09 | 318.73 | 352.7
0.22 | 0.0052999 | 79.27 | 330.42 | 367.09
0.23 | 0.0054629 | 80.54 | 342.28 | 382.12
0.24 | 0.0056321 | 81.7 | 353.64 | 396.21
0.25 | 0.005691 | 83.1 | 364.25 | 409.78
0.26 | 0.005879 | 84.47 | 374.54 | 423.45
0.27 | 0.006069 | 85.77 | 384.77 | 436.98
0.28 | 0.006293 | 87.21 | 394.51 | 449.98
0.29 | 0.0065 | 88.5 | 403.51 | 462.4
0.3 | 0.006709 | 89.83 | 412.36 | 475
0.31 | 0.006915 | 91.1 | 421.18 | 487.16
0.32 | 0.007145 | 92.28 | 429.13 | 498.76
0.33 | 0.007368 | 93.52 | 436.94 | 510.19
0.34 | 0.007597 | 94.76 | 444.43 | 521.55
0.35 | 0.007815 | 95.84 | 451.6 | 532.29
0.36 | 0.008084 | 97.02 | 458.4 | 542.65
0.37 | 0.008332 | 98.12 | 464.81 | 552.88
0.38 | 0.008561 | 99.15 | 470.94 | 562.75
0.39 | 0.008843 | 100.28 | 476.92 | 572.3
0.4 | 0.009116 | 101.48 | 482.59 | 581
0.41 | 0.009433 | 102.54 | 487.82 | 589.8
0.42 | 0.00968 | 103.7 | 492.96 | 598.2
0.43 | 0.010001 | 104.67 | 498.02 | 606.7
0.44 | 0.010316 | 105.89 | 502.74 | 614.6
0.45 | 0.010673 | 107.01 | 507.16 | 621.9
0.46 | 0.011006 | 108.09 | 511.52 | 628.9
0.47 | 0.011377 | 109.15 | 515.76 | 635.9
0.48 | 0.011767 | 110.34 | 519.84 | 642.5
0.49 | 0.012136 | 111.42 | 523.71 | 648.7
0.5 | 0.012617 | 112.67 | 527.48 | 654.6
0.51 | 0.013079 | 113.76 | 531.18 | 660.3
0.52 | 0.013612 | 114.81 | 534.8 | 665.7
0.53 | 0.014046 | 116.1 | 538.2 | 670.9
0.54 | 0.014579 | 117.3 | 541.55 | 675.6
0.55 | 0.015126 | 118.47 | 544.82 | 680.4
0.56 | 0.015704 | 119.72 | 547.99 | 684.5
0.57 | 0.016318 | 120.82 | 551 | 688.8
0.58 | 0.016977 | 122.07 | 553.96 | 692.4
0.59 | 0.017564 | 123.34 | 556.89 | 696
0.6 | 0.018193 | 124.59 | 559.75 | 699.7
0.61 | 0.018875 | 125.95 | 562.34 | 702.8
0.62 | 0.019578 | 127.09 | 564.95 | 705.6
0.63 | 0.020317 | 128.4 | 567.48 | 708.2
0.64 | 0.021039 | 129.73 | 569.97 | 710.8
0.65 | 0.021783 | 131 | 572 | 713.2
0.66 | 0.022588 | 132.22 | 574.4 | 715.5
0.67 | 0.023268 | 133.5 | 576.6 | 717.2
0.68 | 0.024193 | 134.84 | 578.6 | 718.8
0.69 | 0.025049 | 136.11 | 580.6 | 720.8
0.7 | 0.025893 | 137.49 | 582.6 | 722.1
0.71 | 0.026813 | 138.57 | 584.6 | 723.5
0.72 | 0.027687 | 140.04 | 586.2 | 724.9
0.73 | 0.028625 | 141.3 | 588 | 725.9
0.74 | 0.029599 | 142.58 | 589.4 | 726.9
0.75 | 0.030511 | 143.98 | 591 | 728.1
0.76 | 0.031565 | 145.18 | 592.6 | 728.7
0.77 | 0.032563 | 146.57 | 594 | 729.2
0.78 | 0.033377 | 147.89 | 595.4 | 730.3
0.79 | 0.034669 | 149.25 | 596.8 | 730.9
0.8 | 0.035817 | 150.49 | 598.2 | 731.5
0.81 | 0.036903 | 151.86 | 599.9 | 732
0.82 | 0.038002 | 153.23 | 601 | 732.4
0.83 | 0.039111 | 154.67 | 602.1 | 733.1
0.84 | 0.040263 | 155.95 | 603.5 | 733.5
0.85 | 0.041461 | 157.27 | 604.6 | 734.1
0.86 | 0.042679 | 158.69 | 605.8 | 734.3
0.87 | 0.043964 | 160.21 | 606.8 | 734.7
0.88 | 0.045281 | 161.56 | 607.8 | 735.1
0.89 | 0.046355 | 163.15 | 609 | 735.4
0.9 | 0.047896 | 164.29 | 610.1 | 735.6
0.91 | 0.049166 | 165.91 | 611 | 736.3
0.92 | 0.050608 | 167.34 | 612.2 | 736.3
0.93 | 0.0518 | 168.79 | 613.5 | 736.7
0.94 | 0.053332 | 170.16 | 614 | 736.7
0.95 | 0.054746 | 171.63 | 615.3 | 737.1
0.96 | 0.056079 | 173.09 | 616.3 | 737.7
0.97 | 0.05738 | 174.55 | 617.4 | 737.7
0.98 | 0.05908 | 176.11 | 618.2 | 738.1
0.99 | 0.06077 | 177.39 | 619.4 | 737.9
1 | 0.06212 | 179 | 619.9 | 738.3