## I-V Characteristic (mA-mm)
VDS (V) | VGS = -0.300 V | VGS = 0.100 V | VGS = 0.500 V | VGS = 0.900 V
0 | 5.252e-05 | -0.41649 | -0.6732 | -5.314
0.01 | 0.000822 | 7.962 | 16.294 | 12.901
0.02 | 0.001392 | 15.544 | 33.171 | 31.36
0.03 | 0.0018192 | 22.676 | 50.133 | 49.705
0.04 | 0.0021486 | 29.338 | 66.95 | 67.99
0.05 | 0.0024181 | 35.281 | 83.68 | 86.41
0.06 | 0.0026159 | 40.652 | 100.19 | 104.18
0.07 | 0.0028092 | 45.561 | 116.73 | 122.28
0.08 | 0.0029638 | 49.864 | 132.64 | 139.99
0.09 | 0.0031091 | 53.689 | 148.83 | 157.61
0.1 | 0.0032336 | 57 | 164.5 | 174.81
0.11 | 0.0033666 | 59.99 | 180.08 | 192.48
0.12 | 0.0034955 | 62.68 | 195.35 | 209.66
0.13 | 0.0036042 | 64.99 | 210.49 | 226.46
0.14 | 0.0037386 | 67.12 | 225.02 | 242.99
0.15 | 0.003864 | 68.98 | 239.49 | 259.62
0.16 | 0.0039885 | 70.65 | 253.97 | 276.2
0.17 | 0.0041279 | 72.2 | 267.54 | 291.85
0.18 | 0.0042674 | 73.47 | 280.81 | 307.5
0.19 | 0.0044185 | 74.86 | 294.22 | 323.45
0.2 | 0.0045411 | 76.1 | 306.84 | 338.51
0.21 | 0.0046874 | 77.2 | 319.25 | 353.61
0.22 | 0.0048398 | 78.37 | 331.04 | 368.24
0.23 | 0.0049695 | 79.53 | 342.96 | 383.03
0.24 | 0.0051404 | 80.75 | 354.1 | 396.99
0.25 | 0.005303 | 81.94 | 364.79 | 411.01
0.26 | 0.005471 | 83.35 | 375.32 | 424.78
0.27 | 0.0056424 | 84.57 | 385.42 | 438.11
0.28 | 0.005696 | 86 | 394.84 | 451.04
0.29 | 0.005892 | 87.37 | 404.11 | 464
0.3 | 0.006081 | 88.65 | 413.19 | 476.53
0.31 | 0.006282 | 89.97 | 421.58 | 488.47
0.32 | 0.006485 | 91.08 | 429.67 | 500.13
0.33 | 0.006699 | 92.26 | 437.55 | 511.95
0.34 | 0.006892 | 93.5 | 445.06 | 522.8
0.35 | 0.007123 | 94.57 | 452.22 | 533.77
0.36 | 0.007346 | 95.78 | 458.96 | 544.2
0.37 | 0.007599 | 96.87 | 465.36 | 554.52
0.38 | 0.007813 | 97.93 | 471.65 | 564.37
0.39 | 0.008043 | 99.04 | 477.47 | 573.6
0.4 | 0.008297 | 100.18 | 483.06 | 582.8
0.41 | 0.008546 | 101.14 | 488.42 | 591.5
0.42 | 0.00885 | 102.34 | 493.6 | 600.3
0.43 | 0.009132 | 103.34 | 498.5 | 608
0.44 | 0.00942 | 104.52 | 503.15 | 616.1
0.45 | 0.009712 | 105.61 | 507.62 | 623.6
0.46 | 0.010067 | 106.53 | 512.09 | 630.9
0.47 | 0.010415 | 107.73 | 516.2 | 637.3
0.48 | 0.010794 | 108.85 | 520.18 | 644.1
0.49 | 0.011162 | 109.96 | 524.03 | 650.2
0.5 | 0.01155 | 111.11 | 527.86 | 656.1
0.51 | 0.011934 | 112.12 | 531.53 | 661.8
0.52 | 0.012322 | 113.33 | 535.01 | 667.4
0.53 | 0.012806 | 114.48 | 538.51 | 672.5
0.54 | 0.013269 | 115.72 | 541.78 | 677
0.55 | 0.013798 | 116.78 | 545.07 | 681.8
0.56 | 0.014302 | 118.07 | 548.17 | 686
0.57 | 0.014832 | 119.19 | 551.22 | 690
0.58 | 0.015371 | 120.46 | 554.22 | 693.9
0.59 | 0.015937 | 121.69 | 557.03 | 697.3
0.6 | 0.016533 | 122.74 | 559.77 | 700.8
0.61 | 0.017163 | 124.14 | 562.45 | 703.7
0.62 | 0.017804 | 125.42 | 565.12 | 706.8
0.63 | 0.01844 | 126.59 | 567.52 | 709.6
0.64 | 0.019161 | 127.95 | 569.95 | 712.1
0.65 | 0.019876 | 129.06 | 572.1 | 714.4
0.66 | 0.020542 | 130.34 | 574.3 | 716.2
0.67 | 0.021259 | 131.61 | 576.4 | 718.2
0.68 | 0.021981 | 132.92 | 578.3 | 720
0.69 | 0.022773 | 134.14 | 580.8 | 721.6
0.7 | 0.023452 | 135.44 | 582.2 | 722.8
0.71 | 0.024271 | 136.72 | 584.2 | 724.2
0.72 | 0.02518 | 138.03 | 586.2 | 725.5
0.73 | 0.026029 | 139.33 | 587.8 | 726.3
0.74 | 0.026806 | 140.54 | 589.4 | 727.7
0.75 | 0.027793 | 141.86 | 590.9 | 728.3
0.76 | 0.028638 | 143.12 | 592.5 | 729.1
0.77 | 0.029631 | 144.42 | 594 | 729.9
0.78 | 0.030469 | 145.83 | 595.1 | 730.9
0.79 | 0.031448 | 147.01 | 596.8 | 731.1
0.8 | 0.032401 | 148.39 | 597.9 | 731.9
0.81 | 0.033352 | 149.75 | 599.4 | 732.3
0.82 | 0.034462 | 151.06 | 600.6 | 732.9
0.83 | 0.035549 | 152.44 | 601.9 | 733.3
0.84 | 0.036768 | 153.72 | 602.8 | 734.1
0.85 | 0.037561 | 155.15 | 604.2 | 734.1
0.86 | 0.03871 | 156.45 | 605.2 | 734.9
0.87 | 0.039925 | 157.87 | 606.3 | 734.9
0.88 | 0.040985 | 159.11 | 607.4 | 735.1
0.89 | 0.042275 | 160.65 | 608.4 | 735.4
0.9 | 0.043424 | 162.03 | 609.9 | 735.9
0.91 | 0.044559 | 163.51 | 610.6 | 736.1
0.92 | 0.045636 | 164.99 | 611.9 | 736.3
0.93 | 0.047256 | 166.19 | 612.7 | 736.7
0.94 | 0.048504 | 167.67 | 613.8 | 736.9
0.95 | 0.049858 | 169.24 | 615 | 737.3
0.96 | 0.050996 | 170.6 | 615.8 | 737.4
0.97 | 0.052524 | 172.17 | 616.7 | 737.5
0.98 | 0.053707 | 173.53 | 617.6 | 737.5
0.99 | 0.055174 | 174.95 | 618.6 | 737.9
1 | 0.056741 | 176.43 | 619.7 | 738.1