## I-V Characteristic (mA-mm)
VDS (V) | VGS = -0.300 V | VGS = 0.100 V | VGS = 0.500 V | VGS = 0.900 V
0 | 4.8984e-05 | -0.43278 | -0.8362 | -5.152
0.01 | 0.0008648 | 7.889 | 16.268 | 13.149
0.02 | 0.0014611 | 15.662 | 33.114 | 31.412
0.03 | 0.0019138 | 22.75 | 50.024 | 49.67
0.04 | 0.0022637 | 29.376 | 66.84 | 67.83
0.05 | 0.0025394 | 35.468 | 83.6 | 85.91
0.06 | 0.002756 | 40.878 | 99.87 | 104.13
0.07 | 0.0029514 | 45.735 | 116.47 | 122.16
0.08 | 0.0031127 | 50.072 | 132.57 | 139.58
0.09 | 0.0032566 | 53.976 | 148.45 | 157.23
0.1 | 0.0034073 | 57.26 | 164.01 | 174.55
0.11 | 0.0035419 | 60.38 | 179.5 | 191.6
0.12 | 0.0036827 | 63.05 | 195.25 | 209.09
0.13 | 0.0038024 | 65.4 | 209.82 | 225.92
0.14 | 0.0039372 | 67.54 | 224.43 | 242.25
0.15 | 0.0040726 | 69.42 | 239.17 | 258.91
0.16 | 0.0042028 | 71.12 | 253.19 | 275.28
0.17 | 0.0043561 | 72.54 | 266.77 | 291.17
0.18 | 0.0044916 | 74.05 | 280.24 | 306.69
0.19 | 0.004644 | 75.32 | 293.67 | 322.39
0.2 | 0.0047772 | 76.51 | 306.22 | 337.78
0.21 | 0.0049342 | 77.72 | 318.71 | 352.74
0.22 | 0.0050974 | 78.83 | 330.79 | 367.39
0.23 | 0.0052523 | 80.03 | 342.34 | 382.2
0.24 | 0.005427 | 81.25 | 353.41 | 396.14
0.25 | 0.0055872 | 82.55 | 364.18 | 409.91
0.26 | 0.005654 | 83.96 | 374.93 | 424.05
0.27 | 0.005834 | 85.15 | 384.73 | 437.15
0.28 | 0.006045 | 86.61 | 394.41 | 449.98
0.29 | 0.006241 | 87.95 | 403.84 | 462.87
0.3 | 0.006443 | 89.19 | 412.63 | 475.37
0.31 | 0.006648 | 90.44 | 421.14 | 487.42
0.32 | 0.006876 | 91.64 | 429.27 | 499.16
0.33 | 0.007087 | 92.82 | 437.24 | 510.89
0.34 | 0.007308 | 94.05 | 444.67 | 521.99
0.35 | 0.007532 | 95.27 | 451.75 | 532.74
0.36 | 0.007755 | 96.19 | 458.56 | 543.35
0.37 | 0.008011 | 97.45 | 465.16 | 553.59
0.38 | 0.008221 | 98.47 | 471.38 | 563.5
0.39 | 0.008504 | 99.59 | 477.13 | 572.7
0.4 | 0.008761 | 100.76 | 482.81 | 581.8
0.41 | 0.009058 | 101.72 | 488.28 | 591
0.42 | 0.009318 | 102.91 | 493.33 | 599.5
0.43 | 0.009626 | 104 | 498.19 | 607.5
0.44 | 0.009922 | 105.03 | 502.97 | 615.4
0.45 | 0.010223 | 106.21 | 507.54 | 622.8
0.46 | 0.010572 | 107.15 | 511.9 | 630.1
0.47 | 0.010957 | 108.37 | 516 | 636.9
0.48 | 0.011311 | 109.5 | 520.11 | 643.5
0.49 | 0.01167 | 110.6 | 524.03 | 649.8
0.5 | 0.012119 | 111.6 | 527.83 | 655.8
0.51 | 0.012538 | 112.8 | 531.47 | 661.5
0.52 | 0.013016 | 114.08 | 535.04 | 667
0.53 | 0.013466 | 115.15 | 538.54 | 671.9
0.54 | 0.013933 | 116.41 | 541.82 | 677
0.55 | 0.01447 | 117.37 | 545.06 | 681.3
0.56 | 0.01502 | 118.67 | 548.22 | 685.9
0.57 | 0.015562 | 119.99 | 551.27 | 690
0.58 | 0.016145 | 121.06 | 554.34 | 693.9
0.59 | 0.016746 | 122.38 | 557.08 | 697.8
0.6 | 0.017365 | 123.5 | 559.88 | 700.9
0.61 | 0.017989 | 124.91 | 562.59 | 704.1
0.62 | 0.018707 | 126.01 | 565.22 | 706.8
0.63 | 0.019349 | 127.33 | 567.74 | 709.6
0.64 | 0.020144 | 128.56 | 570 | 712
0.65 | 0.02081 | 129.81 | 572.3 | 714.4
0.66 | 0.021579 | 131.14 | 574.5 | 716.4
0.67 | 0.022207 | 132.32 | 576.8 | 718.4
0.68 | 0.023064 | 133.65 | 578.6 | 720.4
0.69 | 0.023818 | 134.79 | 580.8 | 722
0.7 | 0.024623 | 136.21 | 582.3 | 723.3
0.71 | 0.025454 | 137.45 | 584.6 | 724.5
0.72 | 0.026363 | 138.75 | 586.2 | 725.8
0.73 | 0.027297 | 140.04 | 588 | 726.9
0.74 | 0.028076 | 141.16 | 589.6 | 728.1
0.75 | 0.028994 | 142.58 | 591 | 728.8
0.76 | 0.030029 | 143.89 | 592.8 | 729.9
0.77 | 0.030968 | 145.16 | 594.2 | 730.6
0.78 | 0.031893 | 146.45 | 595.8 | 731.1
0.79 | 0.03289 | 147.73 | 597.2 | 731.9
0.8 | 0.033993 | 149.1 | 598.4 | 732.3
0.81 | 0.035131 | 150.46 | 599.6 | 733.1
0.82 | 0.036138 | 151.88 | 600.8 | 733.5
0.83 | 0.037142 | 153.04 | 602.2 | 734.1
0.84 | 0.038213 | 154.46 | 603.5 | 734.5
0.85 | 0.039227 | 155.89 | 604.4 | 734.7
0.86 | 0.040474 | 157.23 | 605.5 | 735.1
0.87 | 0.041716 | 158.73 | 606.6 | 735.4
0.88 | 0.042908 | 159.91 | 607.8 | 735.6
0.89 | 0.043946 | 161.44 | 609 | 736.3
0.9 | 0.04524 | 162.85 | 610.3 | 736.5
0.91 | 0.046515 | 164.33 | 611 | 736.7
0.92 | 0.047958 | 165.74 | 612.2 | 737
0.93 | 0.049068 | 167.17 | 613.1 | 737.5
0.94 | 0.050431 | 168.62 | 614 | 737.5
0.95 | 0.051776 | 170.06 | 615 | 737.9
0.96 | 0.052921 | 171.46 | 616.3 | 738.1
0.97 | 0.054362 | 172.85 | 617.1 | 738.3
0.98 | 0.055831 | 174.35 | 618 | 738.3
0.99 | 0.05732 | 175.82 | 619.1 | 738.9
1 | 0.05886 | 177.3 | 619.9 | 738.9