## I-V Characteristic (mA-mm)
VDS (V) | VGS = -0.300 V | VGS = 0.100 V | VGS = 0.500 V | VGS = 0.900 V
0 | 6.682e-05 | -0.42131 | -0.9082 | -5.395
0.01 | 0.0008713 | 7.864 | 16.218 | 12.983
0.02 | 0.0014661 | 15.568 | 33.301 | 31.677
0.03 | 0.0019149 | 22.83 | 50.018 | 49.75
0.04 | 0.0022594 | 29.471 | 67.03 | 68.39
0.05 | 0.0025331 | 35.385 | 83.46 | 86.25
0.06 | 0.0027589 | 40.818 | 99.84 | 103.92
0.07 | 0.0029429 | 45.825 | 116.63 | 121.93
0.08 | 0.0031085 | 50.129 | 132.53 | 139.78
0.09 | 0.0032556 | 53.936 | 148.48 | 157.51
0.1 | 0.0033997 | 57.32 | 164.27 | 174.55
0.11 | 0.0035267 | 60.35 | 180.06 | 192.16
0.12 | 0.0036659 | 63.09 | 194.97 | 209.22
0.13 | 0.0038004 | 65.42 | 209.77 | 225.73
0.14 | 0.003914 | 67.56 | 225.11 | 242.59
0.15 | 0.0040641 | 69.39 | 239.27 | 259.36
0.16 | 0.0041968 | 71.17 | 253.07 | 275.19
0.17 | 0.0043415 | 72.62 | 267.06 | 291.16
0.18 | 0.0044693 | 74.02 | 280.49 | 307.39
0.19 | 0.0046187 | 75.39 | 293.59 | 322.82
0.2 | 0.0047594 | 76.6 | 306.31 | 337.86
0.21 | 0.0049114 | 77.72 | 318.85 | 352.98
0.22 | 0.0050729 | 78.88 | 330.64 | 367.84
0.23 | 0.0052329 | 80.11 | 342.32 | 382.43
0.24 | 0.0054015 | 81.21 | 353.69 | 396.45
0.25 | 0.005571 | 82.58 | 364.52 | 410.56
0.26 | 0.005698 | 83.9 | 374.73 | 423.99
0.27 | 0.005875 | 85.25 | 384.8 | 437.12
0.28 | 0.006075 | 86.75 | 394.7 | 450.62
0.29 | 0.006256 | 87.89 | 403.74 | 463.15
0.3 | 0.006466 | 89.28 | 412.53 | 475.37
0.31 | 0.006671 | 90.48 | 421.26 | 487.62
0.32 | 0.006856 | 91.66 | 429.37 | 499.65
0.33 | 0.007098 | 92.9 | 437.17 | 511.09
0.34 | 0.007305 | 94.05 | 444.53 | 522.03
0.35 | 0.007534 | 95.23 | 451.78 | 532.92
0.36 | 0.007732 | 96.33 | 458.66 | 543.69
0.37 | 0.007974 | 97.51 | 465.04 | 553.83
0.38 | 0.00822 | 98.47 | 471.18 | 563.42
0.39 | 0.008471 | 99.64 | 477.07 | 572.9
0.4 | 0.008713 | 100.74 | 482.85 | 582.1
0.41 | 0.009009 | 101.82 | 488.17 | 591
0.42 | 0.009302 | 103 | 493.19 | 599.2
0.43 | 0.009547 | 103.9 | 498.12 | 607.4
0.44 | 0.009883 | 105.2 | 502.99 | 615.4
0.45 | 0.010202 | 106.17 | 507.41 | 622.8
0.46 | 0.010537 | 107.31 | 511.7 | 629.7
0.47 | 0.010854 | 108.49 | 515.82 | 636.5
0.48 | 0.011265 | 109.4 | 520 | 643.5
0.49 | 0.011668 | 110.58 | 523.87 | 649.4
0.5 | 0.012052 | 111.74 | 527.58 | 655.7
0.51 | 0.01246 | 112.96 | 531.21 | 661.1
0.52 | 0.012927 | 114.03 | 534.8 | 666.5
0.53 | 0.013435 | 115.2 | 538.28 | 671.8
0.54 | 0.013863 | 116.37 | 541.55 | 676.6
0.55 | 0.014412 | 117.53 | 544.75 | 681.1
0.56 | 0.01497 | 118.83 | 547.94 | 685.2
0.57 | 0.015541 | 119.84 | 551.02 | 689.8
0.58 | 0.016078 | 121.18 | 553.9 | 693.6
0.59 | 0.016695 | 122.39 | 556.77 | 697.2
0.6 | 0.017326 | 123.6 | 559.64 | 700.4
0.61 | 0.017934 | 124.93 | 562.22 | 703.4
0.62 | 0.018637 | 126.03 | 564.78 | 706.4
0.63 | 0.019366 | 127.41 | 567.29 | 709.3
0.64 | 0.020038 | 128.65 | 569.77 | 711.7
0.65 | 0.020659 | 129.91 | 572 | 713.8
0.66 | 0.021433 | 131.12 | 574.1 | 716
0.67 | 0.022193 | 132.44 | 575.9 | 717.8
0.68 | 0.023011 | 133.79 | 578.2 | 719.4
0.69 | 0.023771 | 135.05 | 580.2 | 721.3
0.7 | 0.024583 | 136.27 | 582.2 | 722.6
0.71 | 0.025418 | 137.4 | 584.2 | 723.7
0.72 | 0.026261 | 138.79 | 585.5 | 725.3
0.73 | 0.027234 | 140.07 | 587.6 | 726.1
0.74 | 0.028 | 141.38 | 589 | 727.1
0.75 | 0.029069 | 142.72 | 590.8 | 728.1
0.76 | 0.029997 | 143.87 | 592.4 | 728.7
0.77 | 0.030983 | 145.22 | 593.8 | 729.9
0.78 | 0.03181 | 146.53 | 595.2 | 730.3
0.79 | 0.032787 | 147.87 | 596.6 | 731.3
0.8 | 0.033977 | 149.33 | 597.8 | 731.7
0.81 | 0.035002 | 150.46 | 599.2 | 732.2
0.82 | 0.036058 | 151.88 | 600.4 | 732.4
0.83 | 0.037003 | 153.18 | 601.4 | 733.1
0.84 | 0.038214 | 154.62 | 602.9 | 733.5
0.85 | 0.039308 | 155.89 | 603.8 | 733.9
0.86 | 0.040594 | 157.3 | 605.3 | 734.3
0.87 | 0.041426 | 158.65 | 606.2 | 734.9
0.88 | 0.042862 | 160.05 | 607.4 | 735.1
0.89 | 0.044026 | 161.48 | 608.5 | 735.5
0.9 | 0.045206 | 162.73 | 609.5 | 735.7
0.91 | 0.046447 | 164.21 | 610.5 | 736.1
0.92 | 0.047837 | 165.63 | 611.4 | 736.3
0.93 | 0.04917 | 167.09 | 612.6 | 736.3
0.94 | 0.050274 | 168.62 | 613.5 | 736.7
0.95 | 0.051691 | 169.95 | 614.7 | 737.3
0.96 | 0.053211 | 171.41 | 615.6 | 737.3
0.97 | 0.054582 | 172.87 | 616.6 | 737.5
0.98 | 0.055902 | 174.29 | 617.6 | 737.5
0.99 | 0.05729 | 175.63 | 618.6 | 738.1
1 | 0.05866 | 177.11 | 619.6 | 738.1