## I-V Characteristic (mA-mm)
VDS (V) | VGS = -0.300 V | VGS = 0.100 V | VGS = 0.500 V | VGS = 0.900 V
0 | 3.9659e-05 | -0.41232 | -0.8953 | -5.298
0.01 | 0.0009161 | 7.916 | 16.091 | 13.117
0.02 | 0.0015621 | 15.706 | 33.36 | 31.691
0.03 | 0.0020477 | 22.886 | 50 | 49.759
0.04 | 0.0024281 | 29.601 | 67.26 | 68.02
0.05 | 0.0027235 | 35.617 | 83.59 | 86.27
0.06 | 0.0029627 | 41.056 | 99.93 | 104.12
0.07 | 0.0031652 | 45.964 | 116.51 | 121.88
0.08 | 0.0033514 | 50.337 | 132.56 | 139.64
0.09 | 0.0035096 | 54.282 | 148.5 | 157.53
0.1 | 0.0036595 | 57.65 | 164.09 | 174.55
0.11 | 0.0038147 | 60.75 | 179.92 | 191.9
0.12 | 0.0039583 | 63.39 | 195.09 | 209.19
0.13 | 0.004107 | 65.79 | 210.05 | 225.67
0.14 | 0.004237 | 67.98 | 224.8 | 242.57
0.15 | 0.0043923 | 69.8 | 239.45 | 259.15
0.16 | 0.0045452 | 71.57 | 253.26 | 275.23
0.17 | 0.0046788 | 73.18 | 267.08 | 291.08
0.18 | 0.004856 | 74.53 | 280.82 | 306.74
0.19 | 0.0050059 | 75.96 | 293.87 | 322.7
0.2 | 0.0051681 | 77.08 | 306.49 | 337.69
0.21 | 0.0053306 | 78.37 | 318.95 | 352.66
0.22 | 0.0055046 | 79.57 | 330.93 | 367.54
0.23 | 0.0056751 | 80.71 | 342.66 | 382.24
0.24 | 0.005711 | 82.04 | 353.76 | 396.15
0.25 | 0.005936 | 83.27 | 364.81 | 410.23
0.26 | 0.006139 | 84.67 | 375.06 | 423.75
0.27 | 0.006349 | 86.09 | 385.15 | 436.94
0.28 | 0.006545 | 87.43 | 394.85 | 450.31
0.29 | 0.006757 | 88.71 | 404.21 | 462.89
0.3 | 0.006982 | 90.08 | 412.95 | 475.17
0.31 | 0.007204 | 91.34 | 421.59 | 487.34
0.32 | 0.007433 | 92.57 | 429.93 | 499.14
0.33 | 0.007656 | 93.84 | 437.74 | 510.82
0.34 | 0.00789 | 94.88 | 445.08 | 521.72
0.35 | 0.008128 | 96.13 | 452.26 | 532.49
0.36 | 0.008403 | 97.23 | 459.22 | 543.22
0.37 | 0.008651 | 98.4 | 465.71 | 553.48
0.38 | 0.008947 | 99.51 | 471.76 | 563.18
0.39 | 0.009188 | 100.62 | 477.66 | 572.3
0.4 | 0.009491 | 101.78 | 483.49 | 581.6
0.41 | 0.009778 | 102.83 | 488.81 | 590.8
0.42 | 0.010082 | 103.92 | 493.9 | 599.2
0.43 | 0.010409 | 104.98 | 498.79 | 607.2
0.44 | 0.010735 | 106.12 | 503.62 | 615.4
0.45 | 0.011095 | 107.24 | 508.16 | 622.8
0.46 | 0.01145 | 108.29 | 512.43 | 629.7
0.47 | 0.011886 | 109.46 | 516.62 | 636.4
0.48 | 0.012258 | 110.44 | 520.71 | 643.1
0.49 | 0.012718 | 111.78 | 524.73 | 649.7
0.5 | 0.013143 | 112.8 | 528.5 | 655.3
0.51 | 0.013587 | 113.96 | 532.05 | 661.1
0.52 | 0.014114 | 115.23 | 535.69 | 666.5
0.53 | 0.014601 | 116.27 | 539.2 | 671.7
0.54 | 0.015134 | 117.57 | 542.56 | 676.8
0.55 | 0.015727 | 118.73 | 545.81 | 681.2
0.56 | 0.016369 | 119.98 | 548.88 | 685.6
0.57 | 0.016932 | 121.2 | 552.08 | 689.8
0.58 | 0.01756 | 122.34 | 555.01 | 693.6
0.59 | 0.018267 | 123.62 | 557.85 | 697.2
0.6 | 0.01892 | 124.9 | 560.6 | 700.5
0.61 | 0.019611 | 126.15 | 563.36 | 703.6
0.62 | 0.020365 | 127.3 | 565.94 | 706.6
0.63 | 0.02113 | 128.58 | 568.45 | 709.4
0.64 | 0.021776 | 129.98 | 570.7 | 711.7
0.65 | 0.02267 | 131.19 | 572.9 | 714.1
0.66 | 0.023475 | 132.57 | 575.4 | 716.4
0.67 | 0.024289 | 133.58 | 577.6 | 718.5
0.68 | 0.02509 | 135.07 | 579.6 | 720.1
0.69 | 0.026008 | 136.37 | 581.4 | 721.7
0.7 | 0.026826 | 137.61 | 583.4 | 723.2
0.71 | 0.027725 | 138.95 | 585.4 | 724.5
0.72 | 0.028687 | 140.22 | 587.2 | 725.5
0.73 | 0.029738 | 141.54 | 588.8 | 726.7
0.74 | 0.030718 | 142.78 | 590.4 | 727.7
0.75 | 0.031634 | 144.18 | 592 | 728.7
0.76 | 0.032735 | 145.38 | 593.6 | 729.7
0.77 | 0.033791 | 146.76 | 595 | 730.3
0.78 | 0.0349 | 148.07 | 596.5 | 731.3
0.79 | 0.035882 | 149.35 | 597.8 | 731.6
0.8 | 0.037105 | 150.77 | 599.2 | 732.3
0.81 | 0.038213 | 152.02 | 600.6 | 733.1
0.82 | 0.039261 | 153.44 | 601.9 | 733.5
0.83 | 0.040555 | 154.85 | 603 | 733.9
0.84 | 0.041711 | 156.21 | 604.2 | 734.7
0.85 | 0.043058 | 157.7 | 605.4 | 734.9
0.86 | 0.044073 | 158.95 | 606.4 | 735.1
0.87 | 0.045516 | 160.49 | 607.5 | 735.5
0.88 | 0.046707 | 161.86 | 608.6 | 735.9
0.89 | 0.048139 | 163.25 | 609.9 | 736.3
0.9 | 0.049431 | 164.61 | 611 | 736.7
0.91 | 0.050874 | 166.1 | 612 | 737
0.92 | 0.052213 | 167.56 | 613.1 | 737.1
0.93 | 0.053504 | 168.96 | 613.9 | 737.7
0.94 | 0.055106 | 170.44 | 615.1 | 737.7
0.95 | 0.056442 | 171.73 | 616.2 | 738.1
0.96 | 0.05792 | 173.32 | 617.1 | 738.3
0.97 | 0.05954 | 174.75 | 618.1 | 738.6
0.98 | 0.06105 | 176.29 | 619 | 738.7
0.99 | 0.06251 | 177.88 | 619.9 | 738.9
1 | 0.06445 | 179.06 | 621.1 | 739.1