## I-V Characteristic (mA-mm)
VDS (V) | VGS = -0.300 V | VGS = 0.100 V | VGS = 0.500 V | VGS = 0.900 V
0 | 5.71e-05 | -0.43541 | -0.7166 | -5.166
0.01 | 0.0009097 | 8.054 | 16.29 | 13.34
0.02 | 0.0015464 | 15.707 | 33.314 | 31.606
0.03 | 0.0020255 | 22.963 | 50.303 | 49.976
0.04 | 0.0023908 | 29.712 | 67.12 | 68.3
0.05 | 0.0026906 | 35.665 | 84.15 | 86.35
0.06 | 0.0029247 | 41.211 | 100.35 | 104.82
0.07 | 0.0031342 | 46.234 | 116.99 | 122.86
0.08 | 0.003314 | 50.564 | 133.17 | 140.24
0.09 | 0.0034673 | 54.427 | 149.21 | 157.88
0.1 | 0.0036249 | 57.8 | 164.79 | 175.63
0.11 | 0.0037635 | 60.83 | 180.47 | 193.08
0.12 | 0.0039152 | 63.66 | 196.21 | 210.01
0.13 | 0.0040561 | 65.99 | 210.99 | 227.19
0.14 | 0.0041869 | 68.18 | 225.5 | 243.75
0.15 | 0.0043315 | 70.15 | 240.47 | 259.99
0.16 | 0.0044838 | 71.91 | 254.68 | 276.89
0.17 | 0.0046433 | 73.45 | 268.14 | 292.79
0.18 | 0.004785 | 74.86 | 281.83 | 308.2
0.19 | 0.0049442 | 76.21 | 295.17 | 323.99
0.2 | 0.0051083 | 77.44 | 307.62 | 339.61
0.21 | 0.0052552 | 78.69 | 320.28 | 354.65
0.22 | 0.0054417 | 79.82 | 332.46 | 369.13
0.23 | 0.0056002 | 81.06 | 344.07 | 383.98
0.24 | 0.005675 | 82.3 | 355.21 | 398.24
0.25 | 0.005863 | 83.58 | 366.26 | 412.09
0.26 | 0.006065 | 85.01 | 376.74 | 425.73
0.27 | 0.006283 | 86.25 | 386.62 | 439.51
0.28 | 0.006496 | 87.77 | 396.31 | 452.27
0.29 | 0.006712 | 89.12 | 405.87 | 464.9
0.3 | 0.006918 | 90.4 | 414.64 | 477.91
0.31 | 0.007141 | 91.72 | 423.19 | 490.01
0.32 | 0.007348 | 92.85 | 431.46 | 501.46
0.33 | 0.007587 | 94.17 | 439.44 | 513.17
0.34 | 0.00781 | 95.37 | 446.76 | 524.57
0.35 | 0.00808 | 96.47 | 453.96 | 535.5
0.36 | 0.008316 | 97.53 | 460.81 | 545.78
0.37 | 0.008575 | 98.7 | 467.53 | 556
0.38 | 0.008827 | 99.85 | 473.66 | 566.1
0.39 | 0.0091 | 101 | 479.47 | 575
0.4 | 0.009377 | 102.06 | 485.18 | 585
0.41 | 0.009667 | 103.06 | 490.72 | 593.6
0.42 | 0.009972 | 104.33 | 495.88 | 602.1
0.43 | 0.010293 | 105.45 | 500.71 | 610.3
0.44 | 0.01066 | 106.45 | 505.5 | 618.3
0.45 | 0.01098 | 107.65 | 510.15 | 625.7
0.46 | 0.011358 | 108.66 | 514.49 | 632.9
0.47 | 0.011709 | 109.85 | 518.67 | 639.7
0.48 | 0.012094 | 111 | 522.75 | 646.2
0.49 | 0.012542 | 112.16 | 526.77 | 652.6
0.5 | 0.012947 | 113.17 | 530.6 | 658.5
0.51 | 0.013431 | 114.4 | 534.21 | 664.4
0.52 | 0.013971 | 115.55 | 537.8 | 669.9
0.53 | 0.014487 | 116.77 | 541.41 | 674.9
0.54 | 0.015013 | 117.95 | 544.78 | 680.2
0.55 | 0.015587 | 119.07 | 547.97 | 684.6
0.56 | 0.016176 | 120.4 | 551.19 | 688.8
0.57 | 0.016823 | 121.54 | 554.36 | 693.2
0.58 | 0.017392 | 122.82 | 557.33 | 696.8
0.59 | 0.018052 | 124.1 | 560.14 | 700.5
0.6 | 0.018751 | 125.24 | 562.96 | 703.7
0.61 | 0.01939 | 126.57 | 565.74 | 706.9
0.62 | 0.02013 | 127.81 | 568.36 | 710
0.63 | 0.020949 | 129.14 | 570.6 | 712.8
0.64 | 0.021707 | 130.46 | 572.8 | 715.3
0.65 | 0.022385 | 131.67 | 575.4 | 717.3
0.66 | 0.023202 | 132.96 | 577.6 | 719.7
0.67 | 0.024019 | 134.29 | 580 | 721.7
0.68 | 0.024931 | 135.57 | 582 | 723.6
0.69 | 0.025727 | 136.79 | 584 | 724.7
0.7 | 0.026613 | 138.15 | 585.8 | 726.5
0.71 | 0.02755 | 139.4 | 587.8 | 727.7
0.72 | 0.028362 | 140.74 | 589.6 | 729
0.73 | 0.029497 | 142.14 | 591.2 | 729.9
0.74 | 0.030442 | 143.26 | 593 | 731.1
0.75 | 0.031447 | 144.67 | 594.6 | 732.1
0.76 | 0.032494 | 146.01 | 596 | 733.1
0.77 | 0.033595 | 147.29 | 597.8 | 733.7
0.78 | 0.034623 | 148.78 | 599 | 734.3
0.79 | 0.035629 | 149.95 | 600.5 | 735.1
0.8 | 0.03678 | 151.38 | 601.5 | 735.7
0.81 | 0.037852 | 152.68 | 603.1 | 736.2
0.82 | 0.039121 | 154.04 | 604.2 | 736.7
0.83 | 0.040152 | 155.32 | 605.6 | 737.1
0.84 | 0.041486 | 156.79 | 606.7 | 737.5
0.85 | 0.042649 | 158.12 | 607.9 | 737.9
0.86 | 0.043868 | 159.57 | 609 | 738.3
0.87 | 0.045131 | 161.02 | 610.2 | 738.9
0.88 | 0.046498 | 162.37 | 611.5 | 739.3
0.89 | 0.04777 | 163.79 | 612.2 | 739.7
0.9 | 0.048923 | 165.27 | 613.6 | 739.7
0.91 | 0.050479 | 166.67 | 614.7 | 739.9
0.92 | 0.051837 | 168.2 | 615.4 | 740.3
0.93 | 0.053326 | 169.52 | 616.6 | 740.6
0.94 | 0.054589 | 171.1 | 617.6 | 740.9
0.95 | 0.055988 | 172.55 | 618.6 | 741.1
0.96 | 0.05734 | 174.01 | 619.8 | 741.2
0.97 | 0.05912 | 175.45 | 620.6 | 741.5
0.98 | 0.06084 | 176.89 | 621.4 | 741.8
0.99 | 0.06213 | 178.37 | 622.7 | 741.9
1 | 0.06403 | 179.92 | 623.6 | 742