## I-V Characteristic (mA-mm)
VDS (V) | VGS = -0.300 V | VGS = 0.100 V | VGS = 0.500 V | VGS = 0.900 V
0 | 3.6265e-05 | -0.42491 | -0.9257 | -5.273
0.01 | 0.0009785 | 7.982 | 16.49 | 13.452
0.02 | 0.0016659 | 15.828 | 33.212 | 31.577
0.03 | 0.0021836 | 23.215 | 50.05 | 49.76
0.04 | 0.0025942 | 29.925 | 67.02 | 68.18
0.05 | 0.0029108 | 36.007 | 83.52 | 86.11
0.06 | 0.003169 | 41.615 | 100.14 | 104.13
0.07 | 0.0033893 | 46.671 | 116.53 | 122.15
0.08 | 0.0035757 | 51.083 | 132.76 | 139.97
0.09 | 0.003763 | 55.072 | 148.58 | 157.24
0.1 | 0.0039399 | 58.42 | 164.51 | 174.84
0.11 | 0.0040975 | 61.59 | 180.12 | 192.28
0.12 | 0.0042513 | 64.39 | 195.25 | 208.98
0.13 | 0.0043968 | 66.88 | 210.53 | 226.06
0.14 | 0.0045573 | 69 | 225.11 | 242.73
0.15 | 0.004698 | 70.99 | 239.49 | 259.15
0.16 | 0.004865 | 72.81 | 253.67 | 275.31
0.17 | 0.0050183 | 74.41 | 267.74 | 291.64
0.18 | 0.0051762 | 75.87 | 280.96 | 307.17
0.19 | 0.0053744 | 77.14 | 294.15 | 322.71
0.2 | 0.0055513 | 78.48 | 307.05 | 338.16
0.21 | 0.00568 | 79.68 | 319.42 | 353.13
0.22 | 0.005882 | 80.87 | 331.46 | 367.87
0.23 | 0.006063 | 82.19 | 343.17 | 382.28
0.24 | 0.006262 | 83.36 | 354.47 | 396.62
0.25 | 0.00647 | 84.76 | 365.23 | 410.5
0.26 | 0.006658 | 86.13 | 375.6 | 423.78
0.27 | 0.006879 | 87.59 | 385.94 | 437.6
0.28 | 0.007091 | 88.97 | 395.53 | 450.46
0.29 | 0.00731 | 90.28 | 404.7 | 463
0.3 | 0.00751 | 91.69 | 413.69 | 475.45
0.31 | 0.007762 | 92.98 | 422.44 | 487.9
0.32 | 0.008005 | 94.25 | 430.52 | 499.52
0.33 | 0.008253 | 95.35 | 438.39 | 510.98
0.34 | 0.0085 | 96.65 | 445.99 | 522.08
0.35 | 0.008764 | 97.83 | 453.21 | 533.08
0.36 | 0.009038 | 98.96 | 460.03 | 543.74
0.37 | 0.009283 | 100.28 | 466.5 | 553.69
0.38 | 0.009582 | 101.28 | 472.76 | 563.52
0.39 | 0.009882 | 102.5 | 478.75 | 573.1
0.4 | 0.01021 | 103.58 | 484.45 | 582.2
0.41 | 0.010494 | 104.67 | 489.77 | 590.8
0.42 | 0.010832 | 105.79 | 494.95 | 599.4
0.43 | 0.01117 | 106.91 | 499.96 | 607.5
0.44 | 0.011537 | 108.12 | 504.75 | 615.5
0.45 | 0.011921 | 109.22 | 509.22 | 623.1
0.46 | 0.012289 | 110.36 | 513.6 | 630.1
0.47 | 0.012702 | 111.38 | 517.95 | 637.3
0.48 | 0.013118 | 112.58 | 522.05 | 643.9
0.49 | 0.01363 | 113.8 | 525.94 | 650
0.5 | 0.014081 | 114.97 | 529.7 | 655.7
0.51 | 0.014627 | 116.25 | 533.45 | 661.7
0.52 | 0.015142 | 117.27 | 537.11 | 667.4
0.53 | 0.015696 | 118.51 | 540.57 | 672.3
0.54 | 0.016298 | 119.79 | 543.98 | 677
0.55 | 0.016904 | 120.9 | 547.16 | 681.8
0.56 | 0.017553 | 122.18 | 550.45 | 686.2
0.57 | 0.018216 | 123.39 | 553.57 | 690.3
0.58 | 0.018874 | 124.67 | 556.48 | 694.2
0.59 | 0.019546 | 125.95 | 559.4 | 697.6
0.6 | 0.020427 | 127.21 | 562.28 | 701.2
0.61 | 0.021167 | 128.38 | 564.98 | 704.3
0.62 | 0.022004 | 129.81 | 567.55 | 706.9
0.63 | 0.022692 | 131.05 | 569.6 | 710
0.64 | 0.023594 | 132.38 | 572.5 | 712.5
0.65 | 0.024444 | 133.69 | 574.8 | 714.8
0.66 | 0.025263 | 134.85 | 577 | 716.8
0.67 | 0.026155 | 136.31 | 579 | 718.8
0.68 | 0.027169 | 137.63 | 581.2 | 720.7
0.69 | 0.028027 | 138.94 | 583.2 | 722.1
0.7 | 0.028898 | 140.23 | 585 | 723.6
0.71 | 0.029984 | 141.48 | 587 | 725.3
0.72 | 0.031061 | 142.92 | 588.7 | 726.5
0.73 | 0.032114 | 144.23 | 590.6 | 727.7
0.74 | 0.033101 | 145.55 | 592.4 | 728.3
0.75 | 0.034267 | 146.71 | 594 | 729.2
0.76 | 0.03543 | 148.12 | 595.6 | 730.5
0.77 | 0.036416 | 149.46 | 597 | 731.3
0.78 | 0.037593 | 150.85 | 598.2 | 731.9
0.79 | 0.038891 | 152.28 | 599.9 | 732.4
0.8 | 0.040127 | 153.41 | 601.2 | 733.1
0.81 | 0.041279 | 154.94 | 602.6 | 734.1
0.82 | 0.04257 | 156.29 | 603.8 | 734.5
0.83 | 0.043878 | 157.75 | 605 | 734.9
0.84 | 0.045171 | 159.23 | 606.2 | 735.1
0.85 | 0.046343 | 160.48 | 607.2 | 735.6
0.86 | 0.047862 | 161.94 | 608.6 | 736.1
0.87 | 0.049231 | 163.38 | 609.8 | 736.3
0.88 | 0.050627 | 164.87 | 610.6 | 736.7
0.89 | 0.052165 | 166.24 | 611.9 | 737.1
0.9 | 0.05363 | 167.65 | 612.9 | 737.7
0.91 | 0.055224 | 169.12 | 613.9 | 737.9
0.92 | 0.056535 | 170.53 | 615.1 | 738.3
0.93 | 0.05828 | 172.09 | 616 | 738.3
0.94 | 0.05986 | 173.4 | 617.1 | 738.7
0.95 | 0.06104 | 175.02 | 618 | 738.8
0.96 | 0.06285 | 176.44 | 619 | 739.3
0.97 | 0.06457 | 177.99 | 619.9 | 739.5
0.98 | 0.06618 | 179.6 | 621 | 739.7
0.99 | 0.0678 | 180.8 | 622 | 739.9
1 | 0.06938 | 182.44 | 623.2 | 740.5