## I-V Characteristic (mA-mm)
VDS (V) | VGS = -0.300 V | VGS = 0.100 V | VGS = 0.500 V | VGS = 0.900 V
0 | 4.5205e-05 | -0.37742 | -0.9219 | -5.275
0.01 | 0.0009551 | 8 | 16.229 | 13.417
0.02 | 0.001627 | 15.769 | 33.494 | 31.743
0.03 | 0.0021356 | 23.105 | 50.224 | 50.103
0.04 | 0.002532 | 29.9 | 67.38 | 68.39
0.05 | 0.0028421 | 35.933 | 83.95 | 86.57
0.06 | 0.003101 | 41.428 | 100.7 | 104.79
0.07 | 0.0033144 | 46.516 | 117.11 | 122.57
0.08 | 0.0035073 | 50.952 | 132.98 | 140.49
0.09 | 0.0036735 | 54.88 | 149.5 | 158.27
0.1 | 0.0038228 | 58.25 | 165.11 | 175.68
0.11 | 0.0039914 | 61.32 | 180.58 | 192.86
0.12 | 0.0041364 | 64.18 | 196.08 | 210.05
0.13 | 0.0042946 | 66.64 | 211.4 | 227.53
0.14 | 0.0044497 | 68.82 | 225.85 | 243.71
0.15 | 0.0045992 | 70.69 | 240.44 | 260.26
0.16 | 0.0047627 | 72.54 | 254.82 | 276.84
0.17 | 0.0049106 | 74.14 | 268.47 | 292.61
0.18 | 0.0050739 | 75.52 | 282.02 | 308.42
0.19 | 0.0052355 | 76.96 | 295.46 | 324.24
0.2 | 0.0054109 | 78.2 | 308.25 | 339.61
0.21 | 0.0055902 | 79.44 | 320.44 | 354.39
0.22 | 0.005669 | 80.67 | 332.46 | 369.35
0.23 | 0.005858 | 81.96 | 344.57 | 384.16
0.24 | 0.006059 | 83.19 | 355.71 | 398.21
0.25 | 0.006261 | 84.5 | 366.35 | 412.02
0.26 | 0.006471 | 85.97 | 377.08 | 425.91
0.27 | 0.006693 | 87.43 | 387.23 | 439.5
0.28 | 0.006887 | 88.78 | 396.76 | 452.26
0.29 | 0.007133 | 90.01 | 406.09 | 465.08
0.3 | 0.007366 | 91.46 | 415.21 | 477.72
0.31 | 0.007617 | 92.8 | 423.74 | 489.7
0.32 | 0.007835 | 93.97 | 431.84 | 501.54
0.33 | 0.008095 | 95.33 | 439.8 | 513.11
0.34 | 0.008343 | 96.41 | 447.43 | 524.45
0.35 | 0.008574 | 97.55 | 454.53 | 535.21
0.36 | 0.008868 | 98.79 | 461.33 | 545.67
0.37 | 0.009139 | 99.87 | 467.94 | 555.97
0.38 | 0.009436 | 101.08 | 474.29 | 565.99
0.39 | 0.009701 | 102.18 | 480.16 | 575
0.4 | 0.009988 | 103.34 | 485.79 | 584.6
0.41 | 0.010309 | 104.48 | 491.24 | 593.4
0.42 | 0.010653 | 105.65 | 496.48 | 602
0.43 | 0.010948 | 106.59 | 501.47 | 610.1
0.44 | 0.011343 | 107.78 | 506.18 | 617.9
0.45 | 0.011708 | 108.93 | 510.74 | 625.3
0.46 | 0.012081 | 110.05 | 515.19 | 632.7
0.47 | 0.012522 | 111.3 | 519.43 | 639.3
0.48 | 0.012979 | 112.28 | 523.48 | 646.1
0.49 | 0.013424 | 113.53 | 527.42 | 652.2
0.5 | 0.01387 | 114.63 | 531.33 | 658.5
0.51 | 0.014404 | 115.87 | 535.01 | 664.2
0.52 | 0.014913 | 117.11 | 538.6 | 669.4
0.53 | 0.015506 | 118.16 | 542.06 | 674.8
0.54 | 0.016072 | 119.44 | 545.46 | 679.6
0.55 | 0.016659 | 120.68 | 548.82 | 684
0.56 | 0.017262 | 121.96 | 551.95 | 688.8
0.57 | 0.017919 | 123.11 | 554.99 | 693
0.58 | 0.018604 | 124.35 | 557.98 | 696.6
0.59 | 0.019272 | 125.61 | 561.01 | 700.2
0.6 | 0.020128 | 127.01 | 563.77 | 703.4
0.61 | 0.020781 | 128.24 | 566.44 | 706.8
0.62 | 0.021623 | 129.37 | 569.01 | 709.6
0.63 | 0.022371 | 130.78 | 571.6 | 712.4
0.64 | 0.023189 | 132.18 | 574 | 715
0.65 | 0.024063 | 133.41 | 575.9 | 717.2
0.66 | 0.024926 | 134.76 | 578.4 | 719.4
0.67 | 0.025785 | 135.93 | 580.6 | 721.5
0.68 | 0.026598 | 137.35 | 582.8 | 723.2
0.69 | 0.027658 | 138.73 | 584.8 | 724.7
0.7 | 0.028635 | 139.99 | 586.6 | 726
0.71 | 0.029605 | 141.26 | 588.6 | 727.7
0.72 | 0.030569 | 142.54 | 590.4 | 728.7
0.73 | 0.031651 | 143.9 | 591.9 | 729.9
0.74 | 0.032751 | 145.23 | 593.8 | 730.7
0.75 | 0.033713 | 146.6 | 595.6 | 731.9
0.76 | 0.034945 | 147.73 | 597.2 | 732.9
0.77 | 0.03602 | 149.18 | 598.3 | 733.5
0.78 | 0.037217 | 150.53 | 599.9 | 734.5
0.79 | 0.038308 | 151.92 | 601.1 | 734.9
0.8 | 0.039483 | 153.34 | 602.6 | 735.5
0.81 | 0.040675 | 154.55 | 603.9 | 735.9
0.82 | 0.042162 | 156.03 | 605.1 | 736.7
0.83 | 0.043352 | 157.43 | 606.5 | 737.1
0.84 | 0.044604 | 158.84 | 607.6 | 737.5
0.85 | 0.045891 | 160.24 | 608.9 | 738.1
0.86 | 0.047102 | 161.62 | 609.9 | 738.3
0.87 | 0.048588 | 163.11 | 611.1 | 738.7
0.88 | 0.049946 | 164.5 | 612.2 | 739.1
0.89 | 0.051491 | 166.03 | 613.5 | 739.3
0.9 | 0.052764 | 167.32 | 614.3 | 739.8
0.91 | 0.05424 | 168.86 | 615.4 | 740.1
0.92 | 0.055796 | 170.34 | 616.6 | 740.2
0.93 | 0.05728 | 171.76 | 617.4 | 740.7
0.94 | 0.05889 | 173.29 | 618.6 | 740.7
0.95 | 0.06049 | 174.65 | 619.7 | 741.1
0.96 | 0.06172 | 176.27 | 620.6 | 741.2
0.97 | 0.06369 | 177.77 | 621.7 | 741.5
0.98 | 0.06524 | 179.2 | 622.7 | 741.9
0.99 | 0.06699 | 180.72 | 623.6 | 741.9
1 | 0.06882 | 182.15 | 624.5 | 742