## I-V Characteristic (mA-mm)
VDS (V) | VGS = -0.300 V | VGS = 0.100 V | VGS = 0.500 V | VGS = 0.900 V
0 | 3.7259e-05 | -0.36025 | -0.8554 | -5.114
0.01 | 0.0010405 | 8.018 | 16.303 | 13.372
0.02 | 0.0017876 | 15.994 | 33.078 | 31.618
0.03 | 0.0023499 | 23.217 | 50.196 | 50.12
0.04 | 0.0027894 | 30.083 | 66.72 | 68.14
0.05 | 0.003128 | 36.252 | 83.98 | 86.19
0.06 | 0.0034141 | 41.821 | 100.28 | 104.46
0.07 | 0.0036567 | 46.849 | 116.47 | 122.46
0.08 | 0.0038701 | 51.377 | 132.76 | 139.75
0.09 | 0.0040644 | 55.429 | 148.89 | 157.32
0.1 | 0.0042423 | 58.78 | 164.59 | 175.23
0.11 | 0.0044308 | 62.07 | 179.97 | 192.21
0.12 | 0.0045917 | 64.82 | 195.55 | 209.13
0.13 | 0.0047654 | 67.28 | 210.52 | 226.28
0.14 | 0.0049375 | 69.58 | 225.13 | 242.59
0.15 | 0.0051082 | 71.57 | 239.71 | 259.32
0.16 | 0.0052968 | 73.29 | 253.99 | 275.47
0.17 | 0.0054729 | 74.98 | 267.52 | 291.52
0.18 | 0.0056668 | 76.4 | 280.83 | 306.95
0.19 | 0.005722 | 77.85 | 294.62 | 322.49
0.2 | 0.005949 | 79.1 | 307.23 | 338.17
0.21 | 0.006145 | 80.45 | 319.33 | 352.98
0.22 | 0.006376 | 81.64 | 331.47 | 367.35
0.23 | 0.006593 | 82.87 | 343.31 | 382.11
0.24 | 0.006812 | 84.27 | 354.47 | 396.49
0.25 | 0.00702 | 85.52 | 365.21 | 410.03
0.26 | 0.007249 | 87.01 | 375.85 | 423.59
0.27 | 0.007518 | 88.49 | 385.97 | 437.2
0.28 | 0.007767 | 89.93 | 395.49 | 449.9
0.29 | 0.008022 | 91.28 | 404.95 | 462.72
0.3 | 0.008253 | 92.62 | 413.95 | 475.15
0.31 | 0.008527 | 93.98 | 422.34 | 487.29
0.32 | 0.00878 | 95.23 | 430.49 | 498.8
0.33 | 0.009078 | 96.44 | 438.57 | 510.22
0.34 | 0.009359 | 97.59 | 446.1 | 521.62
0.35 | 0.009665 | 98.84 | 453.05 | 532.4
0.36 | 0.009954 | 100.03 | 459.95 | 542.68
0.37 | 0.010253 | 101.2 | 466.47 | 552.73
0.38 | 0.010586 | 102.42 | 472.82 | 562.74
0.39 | 0.010932 | 103.42 | 478.63 | 571.9
0.4 | 0.011276 | 104.69 | 484.25 | 581.4
0.41 | 0.011588 | 105.83 | 489.77 | 590
0.42 | 0.011939 | 106.95 | 495.01 | 598.2
0.43 | 0.012297 | 108.02 | 499.79 | 606.7
0.44 | 0.012737 | 109.18 | 504.57 | 614.6
0.45 | 0.013146 | 110.34 | 509.18 | 621.9
0.46 | 0.013571 | 111.46 | 513.6 | 629.1
0.47 | 0.014032 | 112.63 | 517.68 | 635.9
0.48 | 0.014488 | 113.72 | 521.75 | 642.7
0.49 | 0.015058 | 114.97 | 525.74 | 648.5
0.5 | 0.015605 | 116.23 | 529.67 | 654.7
0.51 | 0.016185 | 117.31 | 533.33 | 660.3
0.52 | 0.016762 | 118.61 | 536.8 | 665.9
0.53 | 0.017385 | 119.63 | 540.34 | 670.9
0.54 | 0.01807 | 120.9 | 543.77 | 675.6
0.55 | 0.018728 | 122.1 | 546.99 | 680.4
0.56 | 0.019462 | 123.39 | 550.21 | 685
0.57 | 0.020272 | 124.67 | 553.26 | 688.8
0.58 | 0.021026 | 125.89 | 556.3 | 693
0.59 | 0.021717 | 127.13 | 559.15 | 696.4
0.6 | 0.022581 | 128.56 | 561.95 | 700
0.61 | 0.023493 | 129.78 | 564.63 | 703.1
0.62 | 0.024388 | 131.04 | 567.32 | 706
0.63 | 0.025242 | 132.34 | 569.84 | 708.8
0.64 | 0.026167 | 133.66 | 572 | 711.4
0.65 | 0.027173 | 135 | 574.3 | 713.3
0.66 | 0.028091 | 136.37 | 576.5 | 715.6
0.67 | 0.029144 | 137.53 | 578.8 | 717.6
0.68 | 0.030262 | 138.95 | 581.2 | 719.3
0.69 | 0.031377 | 140.27 | 583 | 721.2
0.7 | 0.032311 | 141.68 | 585 | 722.7
0.71 | 0.033475 | 142.98 | 586.6 | 724.2
0.72 | 0.034608 | 144.22 | 588.6 | 725.3
0.73 | 0.035883 | 145.67 | 590.4 | 726.7
0.74 | 0.036906 | 146.96 | 592 | 727.5
0.75 | 0.03811 | 148.28 | 593.8 | 728.7
0.76 | 0.039529 | 149.69 | 595 | 729.7
0.77 | 0.040538 | 150.92 | 596.6 | 730.3
0.78 | 0.042106 | 152.38 | 598.2 | 731.1
0.79 | 0.043478 | 153.69 | 599.6 | 731.7
0.8 | 0.044794 | 155.16 | 601 | 732.5
0.81 | 0.046289 | 156.43 | 602.2 | 733.1
0.82 | 0.047654 | 157.89 | 603.5 | 733.5
0.83 | 0.049122 | 159.27 | 604.7 | 734.3
0.84 | 0.0505 | 160.75 | 605.9 | 734.9
0.85 | 0.051888 | 162.26 | 607.1 | 735.1
0.86 | 0.053613 | 163.49 | 608.5 | 735.5
0.87 | 0.05514 | 165.05 | 609.4 | 735.9
0.88 | 0.056483 | 166.45 | 610.6 | 736.3
0.89 | 0.05847 | 167.9 | 611.6 | 736.7
0.9 | 0.06004 | 169.38 | 612.7 | 737
0.91 | 0.06153 | 170.88 | 613.8 | 737.3
0.92 | 0.06341 | 172.34 | 614.8 | 737.9
0.93 | 0.06531 | 173.89 | 616 | 737.9
0.94 | 0.06692 | 175.35 | 617 | 738.3
0.95 | 0.0686 | 176.73 | 618.2 | 738.3
0.96 | 0.07028 | 178.35 | 618.8 | 738.7
0.97 | 0.07245 | 179.8 | 619.8 | 739.3
0.98 | 0.07437 | 181.4 | 620.7 | 739.3
0.99 | 0.07617 | 182.9 | 621.8 | 739.7
1 | 0.07814 | 184.27 | 623.1 | 739.9