## I-V Characteristic (mA-mm)
VDS (V) | VGS = -0.300 V | VGS = 0.100 V | VGS = 0.500 V | VGS = 0.900 V
0 | 3.5088e-05 | -0.47059 | -0.8529 | -5.138
0.01 | 0.0010074 | 8.002 | 16.27 | 13.366
0.02 | 0.0017227 | 15.889 | 33.014 | 31.512
0.03 | 0.0022677 | 23.277 | 50.187 | 49.921
0.04 | 0.002694 | 30.014 | 66.74 | 68.15
0.05 | 0.0030199 | 36.154 | 83.67 | 86.34
0.06 | 0.0032973 | 41.755 | 100.26 | 104.11
0.07 | 0.003524 | 46.823 | 116.53 | 122.19
0.08 | 0.0037309 | 51.259 | 132.56 | 139.79
0.09 | 0.003923 | 55.281 | 148.5 | 157.15
0.1 | 0.0040946 | 58.65 | 164.53 | 174.67
0.11 | 0.0042643 | 61.83 | 179.92 | 192.12
0.12 | 0.0044254 | 64.69 | 195.16 | 208.89
0.13 | 0.0045831 | 67.2 | 210.37 | 225.83
0.14 | 0.0047567 | 69.39 | 225.02 | 242.82
0.15 | 0.0049274 | 71.41 | 239.49 | 259.04
0.16 | 0.0050972 | 73.13 | 253.71 | 275.18
0.17 | 0.0052494 | 74.78 | 267.48 | 291.36
0.18 | 0.0054459 | 76.24 | 280.76 | 306.82
0.19 | 0.0056266 | 77.69 | 294.21 | 322.6
0.2 | 0.005691 | 78.98 | 307.06 | 337.75
0.21 | 0.005894 | 80.15 | 319.3 | 352.76
0.22 | 0.006102 | 81.43 | 331.3 | 367.31
0.23 | 0.006321 | 82.72 | 343.1 | 381.81
0.24 | 0.006519 | 84.02 | 354.42 | 396.28
0.25 | 0.006751 | 85.37 | 365.03 | 409.95
0.26 | 0.006964 | 86.66 | 375.56 | 423.42
0.27 | 0.007209 | 88.19 | 385.84 | 436.84
0.28 | 0.007437 | 89.65 | 395.44 | 450.01
0.29 | 0.007668 | 91.06 | 404.69 | 462.48
0.3 | 0.007916 | 92.32 | 413.73 | 474.89
0.31 | 0.008154 | 93.68 | 422.35 | 487.18
0.32 | 0.008432 | 94.92 | 430.38 | 498.8
0.33 | 0.008709 | 96.19 | 438.4 | 510.46
0.34 | 0.008963 | 97.49 | 446.03 | 521.47
0.35 | 0.009224 | 98.44 | 453.13 | 532.34
0.36 | 0.009519 | 99.75 | 459.92 | 542.81
0.37 | 0.00983 | 100.94 | 466.44 | 552.81
0.38 | 0.01014 | 102.06 | 472.75 | 562.73
0.39 | 0.010445 | 103.31 | 478.67 | 572
0.4 | 0.010786 | 104.34 | 484.27 | 581.6
0.41 | 0.011108 | 105.49 | 489.7 | 590.1
0.42 | 0.011407 | 106.61 | 494.94 | 598.4
0.43 | 0.011823 | 107.77 | 499.93 | 606.6
0.44 | 0.012208 | 108.81 | 504.67 | 614.3
0.45 | 0.012643 | 109.98 | 509.22 | 621.8
0.46 | 0.013049 | 111.17 | 513.6 | 629.1
0.47 | 0.013464 | 112.3 | 517.89 | 636.1
0.48 | 0.013946 | 113.53 | 522.01 | 642.5
0.49 | 0.014422 | 114.56 | 525.9 | 648.9
0.5 | 0.01493 | 115.81 | 529.7 | 654.7
0.51 | 0.015495 | 116.99 | 533.61 | 660.5
0.52 | 0.016037 | 118.21 | 537.12 | 666.1
0.53 | 0.016606 | 119.45 | 540.59 | 671
0.54 | 0.017231 | 120.52 | 543.95 | 676
0.55 | 0.017937 | 121.88 | 547.26 | 680.4
0.56 | 0.018662 | 123.14 | 550.56 | 685
0.57 | 0.019327 | 124.34 | 553.52 | 689.1
0.58 | 0.020068 | 125.67 | 556.56 | 693
0.59 | 0.020814 | 126.87 | 559.5 | 696.4
0.6 | 0.021497 | 128.16 | 562.36 | 700
0.61 | 0.022498 | 129.46 | 565.03 | 703.2
0.62 | 0.023292 | 130.7 | 567.66 | 706
0.63 | 0.02414 | 131.96 | 570 | 708.9
0.64 | 0.024997 | 133.33 | 572.5 | 711.4
0.65 | 0.02602 | 134.67 | 574.6 | 713.6
0.66 | 0.026843 | 135.91 | 577 | 715.8
0.67 | 0.02782 | 137.43 | 579.2 | 717.9
0.68 | 0.028782 | 138.55 | 581.4 | 719.6
0.69 | 0.029887 | 139.91 | 583.4 | 721.2
0.7 | 0.030896 | 141.25 | 585.4 | 722.8
0.71 | 0.031835 | 142.62 | 587.2 | 724.2
0.72 | 0.033065 | 143.94 | 589 | 725.5
0.73 | 0.034128 | 145.26 | 590.6 | 726.7
0.74 | 0.035357 | 146.6 | 592.6 | 727.7
0.75 | 0.036407 | 147.93 | 594.2 | 728.7
0.76 | 0.037559 | 149.32 | 595.6 | 729.7
0.77 | 0.038831 | 150.55 | 597.2 | 730.3
0.78 | 0.040089 | 151.94 | 598.6 | 731.3
0.79 | 0.041327 | 153.34 | 600 | 731.9
0.8 | 0.042625 | 154.73 | 601.2 | 732.4
0.81 | 0.044018 | 156.09 | 602.7 | 733.1
0.82 | 0.045238 | 157.39 | 603.8 | 733.5
0.83 | 0.046753 | 158.82 | 605.3 | 734.3
0.84 | 0.048032 | 160.34 | 606.4 | 734.5
0.85 | 0.049718 | 161.65 | 607.4 | 735.1
0.86 | 0.050889 | 163.21 | 608.9 | 735.5
0.87 | 0.052462 | 164.47 | 609.9 | 735.6
0.88 | 0.054019 | 165.97 | 611 | 736.3
0.89 | 0.055343 | 167.37 | 612 | 736.5
0.9 | 0.056945 | 168.9 | 613.3 | 737
0.91 | 0.05872 | 170.28 | 614.2 | 737.1
0.92 | 0.0603 | 171.84 | 615 | 737.5
0.93 | 0.06172 | 173.24 | 616.3 | 738.1
0.94 | 0.06383 | 174.79 | 617.1 | 738.3
0.95 | 0.06543 | 176.21 | 618.3 | 738.3
0.96 | 0.06707 | 177.61 | 619.4 | 738.7
0.97 | 0.0688 | 179.19 | 619.9 | 738.9
0.98 | 0.0706 | 180.68 | 621.4 | 739.3
0.99 | 0.07243 | 182.14 | 622.2 | 739.5
1 | 0.07399 | 183.78 | 623.4 | 739.7