## I-V Characteristic (mA-mm)
VDS (V) | VGS = -0.300 V | VGS = 0.100 V | VGS = 0.500 V | VGS = 0.900 V
0 | 2.2719e-05 | -0.44176 | -0.87 | -5.0217
0.01 | 0.0010821 | 8.08 | 16.263 | 13.726
0.02 | 0.0018488 | 15.955 | 33.059 | 31.787
0.03 | 0.0024336 | 23.328 | 50.301 | 50.044
0.04 | 0.0028942 | 30.223 | 66.87 | 68.18
0.05 | 0.0032535 | 36.385 | 84.1 | 86.33
0.06 | 0.003547 | 41.939 | 100.18 | 104.47
0.07 | 0.0038035 | 47.089 | 116.47 | 122
0.08 | 0.0040103 | 51.592 | 133.02 | 139.99
0.09 | 0.0042228 | 55.583 | 148.73 | 157.67
0.1 | 0.004411 | 59.08 | 164.47 | 174.76
0.11 | 0.0045963 | 62.27 | 180.06 | 192
0.12 | 0.0047873 | 65.08 | 195.55 | 209.32
0.13 | 0.0049666 | 67.66 | 210.46 | 226.3
0.14 | 0.0051453 | 69.93 | 225.02 | 242.45
0.15 | 0.0053318 | 71.89 | 239.97 | 259.03
0.16 | 0.0055225 | 73.69 | 253.95 | 275.53
0.17 | 0.005662 | 75.36 | 267.5 | 291.45
0.18 | 0.00586 | 76.9 | 281.15 | 306.89
0.19 | 0.006055 | 78.28 | 294.72 | 322.83
0.2 | 0.006274 | 79.64 | 307.11 | 337.99
0.21 | 0.006483 | 80.89 | 319.54 | 352.62
0.22 | 0.006707 | 82.12 | 331.88 | 367.72
0.23 | 0.006916 | 83.36 | 343.46 | 382.25
0.24 | 0.007154 | 84.78 | 354.7 | 396.05
0.25 | 0.007394 | 86.13 | 365.63 | 410
0.26 | 0.007624 | 87.47 | 376.22 | 423.75
0.27 | 0.007892 | 89.03 | 386.15 | 437.17
0.28 | 0.00813 | 90.5 | 395.81 | 449.75
0.29 | 0.008386 | 91.88 | 405.42 | 462.82
0.3 | 0.00863 | 93.28 | 414.17 | 475.15
0.31 | 0.008954 | 94.56 | 422.7 | 487.12
0.32 | 0.009208 | 95.87 | 430.94 | 498.83
0.33 | 0.009521 | 97.15 | 439.08 | 510.57
0.34 | 0.009794 | 98.36 | 446.42 | 521.69
0.35 | 0.010092 | 99.6 | 453.56 | 532.28
0.36 | 0.01039 | 100.78 | 460.43 | 542.87
0.37 | 0.010703 | 101.98 | 467.21 | 553.09
0.38 | 0.011038 | 103.16 | 473.4 | 562.94
0.39 | 0.011373 | 104.3 | 479.13 | 572.3
0.4 | 0.011766 | 105.41 | 484.88 | 581.2
0.41 | 0.012082 | 106.61 | 490.5 | 590.4
0.42 | 0.012478 | 107.7 | 495.64 | 598.8
0.43 | 0.012874 | 108.85 | 500.47 | 607.1
0.44 | 0.013317 | 110.15 | 505.26 | 614.7
0.45 | 0.013747 | 111.11 | 510.01 | 622.2
0.46 | 0.014209 | 112.4 | 514.38 | 629.4
0.47 | 0.014676 | 113.6 | 518.56 | 636.1
0.48 | 0.015148 | 114.69 | 522.69 | 642.8
0.49 | 0.015709 | 115.91 | 526.7 | 648.9
0.5 | 0.016296 | 116.99 | 530.57 | 655.3
0.51 | 0.016904 | 118.25 | 534.28 | 660.8
0.52 | 0.017545 | 119.56 | 537.81 | 666.1
0.53 | 0.018212 | 120.79 | 541.41 | 671
0.54 | 0.018886 | 121.92 | 544.85 | 676.6
0.55 | 0.019638 | 123.27 | 548.17 | 681.1
0.56 | 0.020323 | 124.53 | 551.35 | 685.2
0.57 | 0.021136 | 125.73 | 554.42 | 689.6
0.58 | 0.021941 | 127.09 | 557.51 | 693.5
0.59 | 0.022749 | 128.22 | 560.41 | 697.2
0.6 | 0.023678 | 129.65 | 563.28 | 700.4
0.61 | 0.024601 | 130.96 | 565.98 | 703.5
0.62 | 0.025517 | 132.24 | 568.65 | 706.4
0.63 | 0.026473 | 133.66 | 570.9 | 709.3
0.64 | 0.027446 | 134.88 | 573.3 | 712.1
0.65 | 0.028444 | 136.28 | 575.7 | 714.4
0.66 | 0.029474 | 137.65 | 578.2 | 716.3
0.67 | 0.030547 | 138.92 | 580.2 | 718.4
0.68 | 0.031705 | 140.21 | 582.3 | 720.4
0.69 | 0.032772 | 141.59 | 584.4 | 722
0.7 | 0.033826 | 142.98 | 586.4 | 723.6
0.71 | 0.034965 | 144.3 | 588.2 | 724.9
0.72 | 0.036239 | 145.71 | 590.2 | 726
0.73 | 0.037653 | 146.87 | 591.8 | 727.4
0.74 | 0.0388 | 148.37 | 593.8 | 728.4
0.75 | 0.040153 | 149.78 | 595.1 | 729.2
0.76 | 0.041391 | 151.14 | 597 | 730.3
0.77 | 0.04264 | 152.54 | 598.4 | 731.1
0.78 | 0.044224 | 153.72 | 599.9 | 732.1
0.79 | 0.045538 | 155.24 | 601.1 | 732.9
0.8 | 0.046878 | 156.71 | 602.6 | 733.5
0.81 | 0.048143 | 158.03 | 603.9 | 734.1
0.82 | 0.049997 | 159.47 | 605.1 | 734.9
0.83 | 0.051425 | 160.79 | 606.6 | 735.1
0.84 | 0.053051 | 162.31 | 607.6 | 735.6
0.85 | 0.054494 | 163.75 | 608.8 | 736.3
0.86 | 0.056233 | 165.23 | 610.1 | 736.7
0.87 | 0.05807 | 166.6 | 611 | 737
0.88 | 0.05964 | 168.1 | 612.2 | 737.5
0.89 | 0.06148 | 169.54 | 613.4 | 737.9
0.9 | 0.06327 | 171.14 | 614.6 | 738.1
0.91 | 0.06471 | 172.69 | 615.7 | 738.4
0.92 | 0.06661 | 174.01 | 616.5 | 738.7
0.93 | 0.06834 | 175.57 | 617.4 | 738.8
0.94 | 0.0701 | 177.11 | 618.6 | 739.3
0.95 | 0.07245 | 178.55 | 619.8 | 739.7
0.96 | 0.07393 | 180.1 | 620.8 | 739.9
0.97 | 0.07585 | 181.6 | 621.8 | 740.3
0.98 | 0.07793 | 183.15 | 623 | 740.5
0.99 | 0.0798 | 184.71 | 623.8 | 740.9
1 | 0.08235 | 186.25 | 624.9 | 741.1