## I-V Characteristic (mA-mm)
VDS (V) | VGS = -0.300 V | VGS = 0.100 V | VGS = 0.500 V | VGS = 0.900 V
0 | 2.7636e-05 | -0.39084 | -0.9156 | -5.01
0.01 | 0.0010392 | 8.053 | 16.147 | 13.174
0.02 | 0.001773 | 15.957 | 33.475 | 31.874
0.03 | 0.0023337 | 23.381 | 50.196 | 49.944
0.04 | 0.0027712 | 30.114 | 67.16 | 68.5
0.05 | 0.0031198 | 36.293 | 83.72 | 86.51
0.06 | 0.0034026 | 41.876 | 100.34 | 104.26
0.07 | 0.0036465 | 46.945 | 116.68 | 122.18
0.08 | 0.0038502 | 51.489 | 132.64 | 139.87
0.09 | 0.0040534 | 55.557 | 149.12 | 157.71
0.1 | 0.0042399 | 58.94 | 164.59 | 174.77
0.11 | 0.0044033 | 62.17 | 180.08 | 192.16
0.12 | 0.0045785 | 64.96 | 195.65 | 209.44
0.13 | 0.0047461 | 67.45 | 210.61 | 226.36
0.14 | 0.0049296 | 69.75 | 225.18 | 242.69
0.15 | 0.0051008 | 71.72 | 239.72 | 259.5
0.16 | 0.0052753 | 73.53 | 254.01 | 275.64
0.17 | 0.0054585 | 75.14 | 267.74 | 291.42
0.18 | 0.0056338 | 76.68 | 281.18 | 307.32
0.19 | 0.005715 | 78.03 | 294.54 | 322.99
0.2 | 0.005912 | 79.32 | 307.37 | 338.04
0.21 | 0.006122 | 80.66 | 319.59 | 352.94
0.22 | 0.006333 | 81.96 | 331.49 | 367.72
0.23 | 0.006559 | 83.24 | 343.59 | 382.47
0.24 | 0.006783 | 84.43 | 354.69 | 396.29
0.25 | 0.007031 | 85.92 | 365.41 | 410.27
0.26 | 0.007246 | 87.33 | 376 | 423.86
0.27 | 0.00748 | 88.82 | 386.11 | 437.14
0.28 | 0.007712 | 90.32 | 395.73 | 450.12
0.29 | 0.007962 | 91.64 | 404.99 | 462.96
0.3 | 0.00822 | 92.97 | 414.03 | 475.17
0.31 | 0.0085 | 94.32 | 422.63 | 487.28
0.32 | 0.008761 | 95.67 | 430.7 | 499.17
0.33 | 0.009002 | 96.75 | 438.7 | 510.66
0.34 | 0.0093 | 98.03 | 446.24 | 521.61
0.35 | 0.00959 | 99.33 | 453.33 | 532.37
0.36 | 0.009893 | 100.5 | 460.18 | 542.93
0.37 | 0.010194 | 101.66 | 466.65 | 553.22
0.38 | 0.010527 | 102.68 | 473.02 | 562.82
0.39 | 0.010834 | 103.98 | 478.88 | 572.3
0.4 | 0.011128 | 105.07 | 484.51 | 581.6
0.41 | 0.011525 | 106.21 | 489.96 | 590.1
0.42 | 0.011895 | 107.41 | 495.17 | 598.8
0.43 | 0.012283 | 108.45 | 500.13 | 606.3
0.44 | 0.012646 | 109.67 | 504.84 | 614.5
0.45 | 0.013092 | 110.88 | 509.35 | 622
0.46 | 0.013528 | 111.94 | 513.84 | 629.1
0.47 | 0.013994 | 113.08 | 518.01 | 635.9
0.48 | 0.01448 | 114.28 | 522.11 | 642.5
0.49 | 0.01497 | 115.49 | 526.02 | 648.9
0.5 | 0.01557 | 116.66 | 529.96 | 654.6
0.51 | 0.016038 | 117.81 | 533.61 | 660.3
0.52 | 0.016699 | 118.99 | 537.18 | 665.8
0.53 | 0.017329 | 120.31 | 540.67 | 671
0.54 | 0.018023 | 121.42 | 544.12 | 675.8
0.55 | 0.018678 | 122.7 | 547.4 | 680.2
0.56 | 0.019389 | 124.11 | 550.48 | 684.5
0.57 | 0.020108 | 125.18 | 553.64 | 689
0.58 | 0.020906 | 126.5 | 556.66 | 692.6
0.59 | 0.021693 | 127.81 | 559.53 | 696.4
0.6 | 0.022565 | 129.08 | 562.41 | 699.6
0.61 | 0.023393 | 130.47 | 565.05 | 702.8
0.62 | 0.024194 | 131.6 | 567.7 | 705.8
0.63 | 0.025125 | 133.02 | 569.9 | 708.5
0.64 | 0.026148 | 134.32 | 572.4 | 710.8
0.65 | 0.027174 | 135.67 | 574.8 | 713.2
0.66 | 0.028079 | 136.92 | 577 | 715.2
0.67 | 0.029141 | 138.32 | 579.1 | 717.5
0.68 | 0.030181 | 139.67 | 581.4 | 719.2
0.69 | 0.031173 | 140.96 | 583.6 | 720.8
0.7 | 0.032314 | 142.3 | 585.4 | 722.6
0.71 | 0.0334 | 143.51 | 587.4 | 723.6
0.72 | 0.034505 | 145.06 | 588.7 | 725.1
0.73 | 0.035717 | 146.33 | 591 | 726.3
0.74 | 0.036886 | 147.65 | 592.6 | 727.3
0.75 | 0.038071 | 149.05 | 594.2 | 728.1
0.76 | 0.039361 | 150.33 | 595.8 | 729
0.77 | 0.040531 | 151.73 | 597.2 | 729.9
0.78 | 0.04205 | 153.14 | 598.8 | 730.5
0.79 | 0.043399 | 154.4 | 600 | 731.5
0.8 | 0.04464 | 155.85 | 601.4 | 731.9
0.81 | 0.046028 | 157.17 | 602.6 | 732.9
0.82 | 0.047502 | 158.64 | 603.9 | 733.3
0.83 | 0.04901 | 160.08 | 605.4 | 733.6
0.84 | 0.050294 | 161.46 | 606.7 | 734.3
0.85 | 0.051818 | 162.68 | 607.6 | 734.7
0.86 | 0.053391 | 164.29 | 608.8 | 735.1
0.87 | 0.054946 | 165.67 | 610.1 | 735.5
0.88 | 0.05657 | 167.17 | 611 | 735.6
0.89 | 0.05828 | 168.7 | 612.2 | 736.3
0.9 | 0.06016 | 170.04 | 613.5 | 736.3
0.91 | 0.06142 | 171.57 | 614.2 | 736.7
0.92 | 0.06311 | 173.09 | 615.4 | 737.1
0.93 | 0.06515 | 174.53 | 616.2 | 737.5
0.94 | 0.06675 | 176.03 | 617.3 | 737.7
0.95 | 0.06856 | 177.43 | 618.6 | 738.1
0.96 | 0.07028 | 179 | 619.4 | 738.3
0.97 | 0.07214 | 180.51 | 620.3 | 738.6
0.98 | 0.07425 | 182.01 | 621.4 | 738.7
0.99 | 0.07614 | 183.44 | 622.6 | 738.8
1 | 0.07738 | 184.96 | 623.4 | 739.5