## I-V Characteristic (mA-mm)
VDS (V) | VGS = -0.300 V | VGS = 0.100 V | VGS = 0.500 V | VGS = 0.900 V
0 | 3.5011e-05 | -0.38156 | -0.9031 | -5.14
0.01 | 0.0010196 | 7.964 | 16.226 | 13.181
0.02 | 0.0017556 | 15.927 | 33.304 | 31.817
0.03 | 0.0023058 | 23.346 | 50.023 | 49.872
0.04 | 0.0027375 | 30.019 | 67.06 | 68.15
0.05 | 0.003068 | 36.199 | 83.35 | 86.07
0.06 | 0.003355 | 41.833 | 99.99 | 104.27
0.07 | 0.0035921 | 46.862 | 116.59 | 121.88
0.08 | 0.0038052 | 51.358 | 132.48 | 139.38
0.09 | 0.0039817 | 55.413 | 148.58 | 157.65
0.1 | 0.0041573 | 58.76 | 164.45 | 174.69
0.11 | 0.0043365 | 62.09 | 180.12 | 191.7
0.12 | 0.0044851 | 64.86 | 195.05 | 208.98
0.13 | 0.0046535 | 67.32 | 209.99 | 225.85
0.14 | 0.004823 | 69.59 | 225.22 | 242.25
0.15 | 0.004993 | 71.59 | 239.42 | 258.84
0.16 | 0.0051707 | 73.38 | 253.42 | 275.2
0.17 | 0.0053406 | 74.92 | 267.51 | 290.92
0.18 | 0.0055203 | 76.48 | 280.85 | 306.69
0.19 | 0.0056908 | 77.9 | 293.95 | 322.53
0.2 | 0.005794 | 79.14 | 306.77 | 337.76
0.21 | 0.005998 | 80.43 | 319.35 | 352.37
0.22 | 0.006229 | 81.72 | 331.24 | 367.2
0.23 | 0.006413 | 82.96 | 343.01 | 382.15
0.24 | 0.006638 | 84.18 | 354.42 | 395.85
0.25 | 0.006856 | 85.62 | 365.31 | 409.7
0.26 | 0.007082 | 86.98 | 375.53 | 423.62
0.27 | 0.007319 | 88.46 | 385.72 | 436.74
0.28 | 0.007565 | 89.94 | 395.72 | 449.74
0.29 | 0.0078 | 91.24 | 404.82 | 462.4
0.3 | 0.008025 | 92.65 | 413.65 | 474.95
0.31 | 0.008309 | 93.94 | 422.54 | 486.87
0.32 | 0.00857 | 95.23 | 430.66 | 498.64
0.33 | 0.008862 | 96.55 | 438.56 | 510.29
0.34 | 0.009098 | 97.61 | 446.03 | 521.58
0.35 | 0.00939 | 98.91 | 453.36 | 532.24
0.36 | 0.009683 | 100.07 | 460.24 | 542.66
0.37 | 0.009965 | 101.28 | 466.66 | 553.04
0.38 | 0.010255 | 102.26 | 472.94 | 562.95
0.39 | 0.010587 | 103.46 | 479 | 572.3
0.4 | 0.01092 | 104.66 | 484.71 | 581.2
0.41 | 0.011219 | 105.74 | 490.02 | 590.1
0.42 | 0.011606 | 106.85 | 495.19 | 598.9
0.43 | 0.011967 | 107.89 | 500.24 | 607.1
0.44 | 0.012348 | 109.18 | 505.07 | 614.6
0.45 | 0.012753 | 110.28 | 509.55 | 622.3
0.46 | 0.013168 | 111.37 | 513.93 | 629.3
0.47 | 0.013655 | 112.64 | 518.16 | 636.2
0.48 | 0.014031 | 113.69 | 522.35 | 642.8
0.49 | 0.01459 | 114.92 | 526.22 | 649.2
0.5 | 0.015108 | 116.03 | 530.04 | 655
0.51 | 0.015721 | 117.23 | 533.7 | 661
0.52 | 0.016261 | 118.52 | 537.43 | 666.1
0.53 | 0.016921 | 119.69 | 540.91 | 671
0.54 | 0.017558 | 120.86 | 544.22 | 676.3
0.55 | 0.018198 | 122.07 | 547.59 | 681.1
0.56 | 0.018912 | 123.36 | 550.73 | 685.4
0.57 | 0.019607 | 124.5 | 553.89 | 689.2
0.58 | 0.020407 | 125.81 | 556.81 | 693.2
0.59 | 0.021052 | 127.05 | 559.71 | 696.9
0.6 | 0.02193 | 128.4 | 562.67 | 700.4
0.61 | 0.022817 | 129.77 | 565.22 | 703.4
0.62 | 0.023654 | 130.86 | 567.89 | 706.4
0.63 | 0.024463 | 132.2 | 570.3 | 709.3
0.64 | 0.025381 | 133.53 | 572.7 | 711.9
0.65 | 0.026273 | 134.84 | 575 | 714.1
0.66 | 0.027284 | 136.22 | 577 | 716.2
0.67 | 0.028187 | 137.39 | 579.4 | 718.5
0.68 | 0.029274 | 138.79 | 581.4 | 720
0.69 | 0.030252 | 140.11 | 583.7 | 722
0.7 | 0.031147 | 141.38 | 585.8 | 723.5
0.71 | 0.032375 | 142.68 | 587.4 | 724.9
0.72 | 0.033446 | 144.06 | 589.4 | 725.9
0.73 | 0.034651 | 145.38 | 591 | 727.1
0.74 | 0.035741 | 146.65 | 592.8 | 728.3
0.75 | 0.036857 | 148.15 | 594.4 | 729
0.76 | 0.038113 | 149.22 | 596 | 729.9
0.77 | 0.039214 | 150.75 | 597.6 | 730.9
0.78 | 0.040639 | 152.02 | 599 | 731.5
0.79 | 0.042025 | 153.39 | 600.3 | 732.2
0.8 | 0.043273 | 154.78 | 601.5 | 733.1
0.81 | 0.04447 | 156.1 | 603 | 733.7
0.82 | 0.045909 | 157.56 | 604 | 733.9
0.83 | 0.047262 | 158.93 | 605.4 | 734.7
0.84 | 0.048781 | 160.32 | 606.6 | 735.1
0.85 | 0.050167 | 161.63 | 607.8 | 735.5
0.86 | 0.051567 | 163.06 | 609 | 736.1
0.87 | 0.053132 | 164.61 | 610.2 | 736.3
0.88 | 0.054462 | 165.94 | 611 | 736.7
0.89 | 0.056183 | 167.47 | 612.4 | 737
0.9 | 0.0579 | 168.74 | 613.5 | 737.5
0.91 | 0.05948 | 170.32 | 614.4 | 737.7
0.92 | 0.06126 | 171.77 | 615.5 | 737.9
0.93 | 0.06259 | 173.27 | 616.6 | 738.3
0.94 | 0.06439 | 174.8 | 617.5 | 738.7
0.95 | 0.0662 | 176.11 | 618.6 | 738.9
0.96 | 0.06776 | 177.66 | 619.5 | 739.3
0.97 | 0.0697 | 179.18 | 620.6 | 739.3
0.98 | 0.07138 | 180.7 | 621.8 | 739.7
0.99 | 0.07332 | 182.19 | 622.7 | 739.9
1 | 0.07533 | 183.63 | 623.6 | 740.1