## I-V Characteristic (mA-mm)
VDS (V) | VGS = -0.300 V | VGS = 0.100 V | VGS = 0.500 V | VGS = 0.900 V
0 | 4.1287e-05 | -0.41978 | -0.9409 | -5.328
0.01 | 0.0009745 | 7.936 | 16.451 | 13.558
0.02 | 0.0016598 | 16.01 | 33.184 | 31.637
0.03 | 0.0021809 | 23.237 | 50.052 | 49.888
0.04 | 0.0025829 | 29.927 | 67.25 | 68.27
0.05 | 0.0029028 | 36.083 | 83.53 | 86.21
0.06 | 0.0031573 | 41.679 | 100.13 | 104.54
0.07 | 0.0033841 | 46.732 | 116.79 | 122.25
0.08 | 0.0035803 | 51.14 | 132.94 | 140.03
0.09 | 0.0037524 | 55.154 | 148.71 | 157.47
0.1 | 0.0039257 | 58.52 | 164.71 | 175.15
0.11 | 0.0040878 | 61.66 | 180.41 | 192.32
0.12 | 0.0042461 | 64.54 | 195.59 | 209.46
0.13 | 0.0043878 | 67.02 | 210.53 | 226.54
0.14 | 0.0045501 | 69.16 | 225.52 | 243.08
0.15 | 0.0047109 | 71.17 | 239.95 | 259.5
0.16 | 0.0048608 | 72.99 | 253.95 | 275.96
0.17 | 0.0050395 | 74.54 | 268.16 | 292.25
0.18 | 0.0052121 | 75.96 | 281.49 | 307.54
0.19 | 0.0053834 | 77.41 | 294.51 | 323.15
0.2 | 0.0055567 | 78.69 | 307.36 | 338.8
0.21 | 0.00568 | 79.91 | 319.9 | 353.5
0.22 | 0.005876 | 81.19 | 332.01 | 368.39
0.23 | 0.006069 | 82.33 | 343.61 | 383.07
0.24 | 0.006261 | 83.7 | 355.02 | 397.25
0.25 | 0.006473 | 85.07 | 365.95 | 411.02
0.26 | 0.006677 | 86.43 | 376.25 | 424.65
0.27 | 0.006905 | 87.94 | 386.38 | 438.4
0.28 | 0.007105 | 89.29 | 396.32 | 451.14
0.29 | 0.00733 | 90.79 | 405.55 | 463.81
0.3 | 0.007564 | 92.08 | 414.39 | 476.53
0.31 | 0.007802 | 93.32 | 423.25 | 488.81
0.32 | 0.008055 | 94.51 | 431.43 | 500.34
0.33 | 0.008289 | 95.72 | 439.29 | 511.98
0.34 | 0.008581 | 97.02 | 446.79 | 523.35
0.35 | 0.008818 | 98.19 | 453.97 | 534.1
0.36 | 0.009096 | 99.41 | 461.04 | 544.75
0.37 | 0.00936 | 100.44 | 467.51 | 554.81
0.38 | 0.009673 | 101.69 | 473.68 | 564.83
0.39 | 0.009961 | 102.83 | 479.65 | 574.3
0.4 | 0.010269 | 103.92 | 485.49 | 583.4
0.41 | 0.010594 | 105.1 | 490.92 | 591.9
0.42 | 0.010866 | 106.09 | 496.03 | 600.7
0.43 | 0.011254 | 107.35 | 501.06 | 609
0.44 | 0.011603 | 108.46 | 505.94 | 617
0.45 | 0.012016 | 109.65 | 510.36 | 624.4
0.46 | 0.012394 | 110.82 | 514.81 | 631.3
0.47 | 0.012833 | 111.8 | 519.06 | 638.5
0.48 | 0.013273 | 113.08 | 523.27 | 645.3
0.49 | 0.01372 | 114.26 | 527.23 | 651.6
0.5 | 0.014208 | 115.38 | 530.93 | 657.5
0.51 | 0.014712 | 116.51 | 534.72 | 663.3
0.52 | 0.015283 | 117.71 | 538.4 | 669
0.53 | 0.01578 | 118.96 | 541.9 | 674.2
0.54 | 0.016433 | 120.15 | 545.25 | 678.8
0.55 | 0.017014 | 121.44 | 548.5 | 683.8
0.56 | 0.017757 | 122.53 | 551.83 | 688
0.57 | 0.018364 | 123.94 | 554.89 | 692
0.58 | 0.019072 | 125.19 | 557.88 | 696
0.59 | 0.019801 | 126.37 | 560.73 | 699.7
0.6 | 0.020524 | 127.75 | 563.62 | 703.2
0.61 | 0.02136 | 128.9 | 566.38 | 706.4
0.62 | 0.022207 | 130.29 | 568.94 | 709.3
0.63 | 0.023036 | 131.58 | 571.2 | 712.1
0.64 | 0.023769 | 132.92 | 573.9 | 714.6
0.65 | 0.024705 | 134.16 | 576.2 | 716.8
0.66 | 0.025596 | 135.5 | 578.2 | 718.9
0.67 | 0.026512 | 136.81 | 580.8 | 720.8
0.68 | 0.027295 | 138.13 | 582.6 | 722.8
0.69 | 0.028328 | 139.52 | 584.8 | 724.5
0.7 | 0.029362 | 140.59 | 586.6 | 725.9
0.71 | 0.030336 | 142.04 | 588.5 | 727.4
0.72 | 0.031453 | 143.46 | 590.6 | 728.3
0.73 | 0.03244 | 144.81 | 591.9 | 729.7
0.74 | 0.033623 | 146.17 | 593.6 | 730.7
0.75 | 0.034617 | 147.32 | 595.1 | 731.5
0.76 | 0.035698 | 148.77 | 597.2 | 732.4
0.77 | 0.036954 | 150.07 | 598.2 | 733.5
0.78 | 0.03819 | 151.46 | 599.8 | 734.2
0.79 | 0.039297 | 152.78 | 601.2 | 734.9
0.8 | 0.04067 | 154.04 | 602.4 | 735.5
0.81 | 0.042054 | 155.45 | 603.8 | 736.1
0.82 | 0.042972 | 156.91 | 605.3 | 736.7
0.83 | 0.044499 | 158.31 | 606.6 | 737.1
0.84 | 0.045869 | 159.59 | 607.6 | 737.7
0.85 | 0.047376 | 161.08 | 608.6 | 738.1
0.86 | 0.048447 | 162.47 | 610.1 | 738.3
0.87 | 0.049979 | 163.9 | 611.1 | 738.7
0.88 | 0.051495 | 165.46 | 612.5 | 738.8
0.89 | 0.05281 | 166.67 | 613.5 | 739.5
0.9 | 0.054306 | 168.26 | 614.4 | 739.9
0.91 | 0.055994 | 169.72 | 615.4 | 740.3
0.92 | 0.0576 | 171.14 | 616.6 | 740.3
0.93 | 0.05911 | 172.64 | 617.6 | 740.9
0.94 | 0.06077 | 174.1 | 618.6 | 741.1
0.95 | 0.06217 | 175.63 | 619.7 | 741.1
0.96 | 0.06376 | 177.05 | 620.4 | 741.2
0.97 | 0.06577 | 178.6 | 621.4 | 741.8
0.98 | 0.06738 | 179.93 | 622.7 | 741.9
0.99 | 0.06902 | 181.53 | 623.4 | 742
1 | 0.07051 | 182.98 | 624.5 | 742.5