## I-V Characteristic (mA-mm)
VDS (V) | VGS = -0.300 V | VGS = 0.100 V | VGS = 0.500 V | VGS = 0.900 V
0 | 5.33e-05 | -0.44233 | -0.8453 | -5.157
0.01 | 0.0009527 | 7.982 | 16.186 | 13.206
0.02 | 0.0016207 | 15.847 | 33.217 | 31.56
0.03 | 0.0021266 | 23.181 | 49.992 | 49.657
0.04 | 0.0025191 | 29.875 | 66.87 | 68.11
0.05 | 0.0028235 | 36.037 | 83.48 | 86.21
0.06 | 0.0030753 | 41.569 | 100.38 | 104.22
0.07 | 0.0032837 | 46.613 | 116.43 | 122.12
0.08 | 0.0034728 | 51.014 | 132.57 | 139.92
0.09 | 0.0036428 | 54.997 | 148.85 | 157.45
0.1 | 0.0037944 | 58.33 | 164.35 | 174.53
0.11 | 0.0039548 | 61.48 | 180.02 | 192.24
0.12 | 0.004111 | 64.29 | 195.35 | 209.17
0.13 | 0.0042589 | 66.84 | 210.45 | 225.84
0.14 | 0.0044043 | 68.98 | 224.86 | 242.57
0.15 | 0.0045612 | 70.92 | 239.65 | 259.47
0.16 | 0.0047175 | 72.69 | 253.88 | 275.43
0.17 | 0.0048525 | 74.3 | 267.52 | 291.37
0.18 | 0.0050343 | 75.68 | 280.81 | 307.09
0.19 | 0.0051903 | 77.08 | 294.11 | 322.86
0.2 | 0.0053717 | 78.43 | 307.25 | 338.22
0.21 | 0.0055386 | 79.6 | 319.26 | 353.12
0.22 | 0.005666 | 80.75 | 331.3 | 368.01
0.23 | 0.005861 | 82.08 | 343.33 | 382.53
0.24 | 0.006062 | 83.36 | 354.42 | 396.41
0.25 | 0.00624 | 84.72 | 365.28 | 410.71
0.26 | 0.006453 | 85.99 | 375.76 | 424.27
0.27 | 0.006666 | 87.49 | 386.02 | 437.47
0.28 | 0.006871 | 88.85 | 395.48 | 450.66
0.29 | 0.007079 | 90.16 | 404.92 | 463.49
0.3 | 0.007311 | 91.64 | 413.99 | 475.86
0.31 | 0.007542 | 92.84 | 422.6 | 488.01
0.32 | 0.007761 | 94.08 | 430.66 | 499.9
0.33 | 0.008014 | 95.36 | 438.65 | 511.48
0.34 | 0.008261 | 96.59 | 446.36 | 522.61
0.35 | 0.008514 | 97.65 | 453.39 | 533.38
0.36 | 0.008765 | 98.85 | 460.2 | 544.07
0.37 | 0.009063 | 100 | 466.79 | 554.31
0.38 | 0.009325 | 101.14 | 473.14 | 563.97
0.39 | 0.009605 | 102.3 | 479.08 | 573.3
0.4 | 0.009908 | 103.27 | 484.71 | 582.6
0.41 | 0.010215 | 104.51 | 490.1 | 591.8
0.42 | 0.01053 | 105.64 | 495.37 | 600.3
0.43 | 0.010831 | 106.77 | 500.34 | 607.9
0.44 | 0.011233 | 107.89 | 505.08 | 616.2
0.45 | 0.011612 | 108.94 | 509.63 | 623.8
0.46 | 0.01199 | 110.09 | 514.02 | 631.1
0.47 | 0.012359 | 111.26 | 518.32 | 637.7
0.48 | 0.012775 | 112.42 | 522.36 | 644.7
0.49 | 0.013199 | 113.48 | 526.26 | 650.6
0.5 | 0.013688 | 114.68 | 530.1 | 656.9
0.51 | 0.014194 | 115.91 | 533.83 | 662.2
0.52 | 0.01475 | 117.09 | 537.48 | 667.8
0.53 | 0.015305 | 118.23 | 540.79 | 673.3
0.54 | 0.015849 | 119.3 | 544.16 | 678
0.55 | 0.016449 | 120.68 | 547.57 | 682.8
0.56 | 0.017121 | 121.88 | 550.73 | 687.2
0.57 | 0.017792 | 123.08 | 553.8 | 691.2
0.58 | 0.018395 | 124.44 | 556.71 | 695.2
0.59 | 0.019102 | 125.55 | 559.65 | 698.8
0.6 | 0.019843 | 126.83 | 562.53 | 702.5
0.61 | 0.020478 | 128.13 | 565.18 | 705.4
0.62 | 0.021302 | 129.38 | 567.7 | 708.5
0.63 | 0.022118 | 130.68 | 570.1 | 711.2
0.64 | 0.023002 | 131.97 | 572.5 | 713.6
0.65 | 0.023677 | 133.21 | 575 | 716
0.66 | 0.024572 | 134.61 | 577 | 718.2
0.67 | 0.025382 | 135.82 | 579.2 | 720.1
0.68 | 0.02645 | 137.07 | 581.4 | 722
0.69 | 0.027227 | 138.44 | 583.4 | 723.4
0.7 | 0.028259 | 139.76 | 585.3 | 724.7
0.71 | 0.029171 | 141 | 587.2 | 726.5
0.72 | 0.030136 | 142.46 | 589.2 | 727.7
0.73 | 0.031219 | 143.54 | 590.8 | 728.7
0.74 | 0.032346 | 145.01 | 592.2 | 729.9
0.75 | 0.03345 | 146.29 | 594.2 | 730.9
0.76 | 0.03442 | 147.65 | 595.6 | 731.5
0.77 | 0.035536 | 149.05 | 597.2 | 732.6
0.78 | 0.036657 | 150.33 | 598.3 | 733.3
0.79 | 0.037873 | 151.63 | 599.8 | 734.1
0.8 | 0.03898 | 153 | 601.1 | 734.7
0.81 | 0.040262 | 154.35 | 602.6 | 735.1
0.82 | 0.041582 | 155.64 | 603.8 | 735.5
0.83 | 0.042665 | 156.99 | 604.7 | 736.3
0.84 | 0.044037 | 158.51 | 606.2 | 736.7
0.85 | 0.045387 | 159.87 | 607.4 | 736.9
0.86 | 0.046805 | 161.32 | 608.6 | 737.3
0.87 | 0.047949 | 162.58 | 609.9 | 737.7
0.88 | 0.049378 | 164.11 | 610.6 | 738.1
0.89 | 0.050791 | 165.57 | 611.8 | 738.5
0.9 | 0.052197 | 167.02 | 613 | 738.7
0.91 | 0.053536 | 168.56 | 613.8 | 738.8
0.92 | 0.055154 | 169.84 | 615 | 739.2
0.93 | 0.056722 | 171.43 | 616 | 739.7
0.94 | 0.058 | 172.93 | 617 | 739.9
0.95 | 0.05989 | 174.4 | 618 | 740.1
0.96 | 0.06116 | 175.72 | 619.2 | 740.3
0.97 | 0.06307 | 177.25 | 619.9 | 740.9
0.98 | 0.06443 | 178.67 | 621 | 740.9
0.99 | 0.06643 | 180.19 | 622.3 | 741.1
1 | 0.06824 | 181.71 | 623.1 | 741.3