## I-V Characteristic (mA-mm)
VDS (V) | VGS = -0.300 V | VGS = 0.100 V | VGS = 0.500 V | VGS = 0.900 V
0 | 5.014e-05 | -0.4261 | -0.643 | -5.153
0.01 | 0.0009321 | 8.034 | 16.327 | 13.35
0.02 | 0.0015806 | 15.833 | 33.283 | 31.623
0.03 | 0.0020692 | 22.998 | 50.173 | 50.006
0.04 | 0.0024498 | 29.693 | 67.34 | 68.23
0.05 | 0.0027513 | 35.781 | 83.9 | 86.83
0.06 | 0.002998 | 41.338 | 100.38 | 104.72
0.07 | 0.0032162 | 46.234 | 117.3 | 122.57
0.08 | 0.003387 | 50.651 | 133.23 | 140.35
0.09 | 0.0035544 | 54.603 | 149.01 | 158.25
0.1 | 0.0037112 | 57.89 | 165.13 | 175.51
0.11 | 0.0038524 | 61.07 | 181.06 | 193.04
0.12 | 0.0040109 | 63.76 | 195.95 | 210.26
0.13 | 0.0041391 | 66.18 | 211.02 | 227.25
0.14 | 0.0042864 | 68.43 | 226.06 | 243.58
0.15 | 0.00444 | 70.35 | 240.41 | 260.13
0.16 | 0.0045911 | 72.11 | 254.63 | 277.06
0.17 | 0.0047516 | 73.61 | 268.56 | 292.73
0.18 | 0.0049011 | 75.1 | 281.93 | 308.26
0.19 | 0.0050693 | 76.44 | 295.04 | 324.33
0.2 | 0.0052389 | 77.72 | 307.92 | 339.6
0.21 | 0.0053913 | 79.04 | 320.68 | 354.5
0.22 | 0.005576 | 80.09 | 332.39 | 369.29
0.23 | 0.005639 | 81.3 | 344.08 | 384.15
0.24 | 0.005842 | 82.62 | 355.63 | 398.1
0.25 | 0.00604 | 83.99 | 366.48 | 412.14
0.26 | 0.006256 | 85.37 | 376.75 | 425.94
0.27 | 0.006455 | 86.67 | 386.98 | 439.44
0.28 | 0.006669 | 88.11 | 396.85 | 452.26
0.29 | 0.006871 | 89.51 | 405.97 | 465.09
0.3 | 0.007102 | 90.86 | 414.91 | 478
0.31 | 0.007332 | 92.08 | 423.64 | 489.84
0.32 | 0.007576 | 93.28 | 431.89 | 501.54
0.33 | 0.007791 | 94.57 | 439.73 | 513.41
0.34 | 0.008053 | 95.71 | 447.1 | 524.54
0.35 | 0.008306 | 96.93 | 454.39 | 535.4
0.36 | 0.008547 | 97.95 | 461.39 | 545.79
0.37 | 0.008826 | 99.23 | 467.83 | 556.1
0.38 | 0.009105 | 100.34 | 473.97 | 566.2
0.39 | 0.009386 | 101.46 | 479.88 | 575
0.4 | 0.009653 | 102.58 | 485.79 | 584.8
0.41 | 0.009982 | 103.58 | 491.09 | 593.8
0.42 | 0.010316 | 104.8 | 496.24 | 602.1
0.43 | 0.010652 | 105.89 | 501.24 | 610.3
0.44 | 0.01098 | 107.05 | 506.06 | 618.2
0.45 | 0.011351 | 108.09 | 510.55 | 625.7
0.46 | 0.011704 | 109.26 | 514.86 | 632.9
0.47 | 0.012048 | 110.4 | 519.13 | 639.6
0.48 | 0.012512 | 111.56 | 523.35 | 646.1
0.49 | 0.012951 | 112.68 | 527.18 | 652.6
0.5 | 0.013451 | 113.72 | 530.98 | 658.7
0.51 | 0.01385 | 115.01 | 534.63 | 664.4
0.52 | 0.014384 | 116.15 | 538.36 | 669.7
0.53 | 0.014866 | 117.31 | 541.78 | 675
0.54 | 0.015471 | 118.66 | 545.07 | 680.2
0.55 | 0.016064 | 119.61 | 548.32 | 684.4
0.56 | 0.016683 | 120.98 | 551.6 | 688.8
0.57 | 0.017269 | 122.21 | 554.71 | 693
0.58 | 0.017925 | 123.46 | 557.51 | 696.8
0.59 | 0.018599 | 124.66 | 560.47 | 700.5
0.6 | 0.019364 | 125.89 | 563.37 | 703.7
0.61 | 0.020083 | 127.21 | 566.03 | 706.9
0.62 | 0.020754 | 128.49 | 568.69 | 710
0.63 | 0.021522 | 129.78 | 570.9 | 712.8
0.64 | 0.022326 | 131.01 | 573.4 | 715.2
0.65 | 0.023142 | 132.38 | 575.7 | 717.6
0.66 | 0.024015 | 133.64 | 578.2 | 719.6
0.67 | 0.024805 | 135.01 | 580.2 | 721.6
0.68 | 0.025794 | 136.33 | 582.2 | 723.4
0.69 | 0.026591 | 137.43 | 584.4 | 725.3
0.7 | 0.027548 | 138.83 | 586 | 726.5
0.71 | 0.028558 | 140.23 | 588.2 | 727.9
0.72 | 0.029496 | 141.46 | 589.8 | 729.1
0.73 | 0.030459 | 142.83 | 591.6 | 730.3
0.74 | 0.03142 | 144.01 | 593.3 | 731.5
0.75 | 0.032517 | 145.39 | 594.8 | 732.2
0.76 | 0.033518 | 146.75 | 596.4 | 733.1
0.77 | 0.034718 | 148.07 | 597.8 | 734.1
0.78 | 0.035857 | 149.37 | 599.4 | 734.9
0.79 | 0.036985 | 150.67 | 600.7 | 735.1
0.8 | 0.037996 | 152.06 | 602.1 | 736.1
0.81 | 0.039249 | 153.42 | 603.5 | 736.3
0.82 | 0.040474 | 154.87 | 604.6 | 737
0.83 | 0.041707 | 156.05 | 605.8 | 737.3
0.84 | 0.042992 | 157.61 | 607.1 | 737.9
0.85 | 0.044191 | 159.01 | 608.3 | 738.3
0.86 | 0.045482 | 160.43 | 609.5 | 738.6
0.87 | 0.046656 | 161.89 | 610.6 | 739.3
0.88 | 0.048295 | 163.18 | 611.6 | 739.5
0.89 | 0.049516 | 164.71 | 612.7 | 739.7
0.9 | 0.050987 | 166.15 | 613.8 | 740.2
0.91 | 0.052375 | 167.57 | 615 | 740.3
0.92 | 0.053872 | 169.08 | 615.9 | 740.9
0.93 | 0.055197 | 170.48 | 617 | 740.9
0.94 | 0.056735 | 171.94 | 617.8 | 741.1
0.95 | 0.05844 | 173.4 | 619.1 | 741.2
0.96 | 0.06006 | 174.95 | 619.9 | 741.5
0.97 | 0.06152 | 176.29 | 621.1 | 741.9
0.98 | 0.06313 | 177.86 | 621.8 | 741.9
0.99 | 0.06457 | 179.34 | 623.2 | 742.5
1 | 0.06651 | 180.86 | 623.9 | 742.7