## I-V Characteristic (mA-mm)
VDS (V) | VGS = -0.300 V | VGS = 0.100 V | VGS = 0.500 V | VGS = 0.900 V
0 | 5.1733e-05 | -0.38939 | -0.9372 | -5.352
0.01 | 0.0009287 | 8.002 | 16.254 | 13.201
0.02 | 0.001578 | 15.777 | 33.48 | 31.793
0.03 | 0.0020656 | 22.979 | 50.216 | 49.924
0.04 | 0.0024489 | 29.81 | 67.22 | 68.29
0.05 | 0.0027434 | 35.85 | 83.71 | 86.55
0.06 | 0.002984 | 41.298 | 100.44 | 104.4
0.07 | 0.003186 | 46.284 | 116.79 | 122.32
0.08 | 0.0033737 | 50.715 | 132.84 | 140.2
0.09 | 0.0035353 | 54.607 | 149.09 | 158.11
0.1 | 0.0036848 | 58 | 164.84 | 175.13
0.11 | 0.0038419 | 61.09 | 180.34 | 192.57
0.12 | 0.0039871 | 63.81 | 195.63 | 209.89
0.13 | 0.0041401 | 66.3 | 210.69 | 226.46
0.14 | 0.0042817 | 68.45 | 225.54 | 243.37
0.15 | 0.0044279 | 70.41 | 239.83 | 260
0.16 | 0.0045849 | 72.09 | 254.09 | 276.13
0.17 | 0.0047212 | 73.72 | 267.98 | 292.09
0.18 | 0.004881 | 75.1 | 281.34 | 307.9
0.19 | 0.0050329 | 76.46 | 294.59 | 323.78
0.2 | 0.0051952 | 77.7 | 307.58 | 338.97
0.21 | 0.0053636 | 78.97 | 319.84 | 353.78
0.22 | 0.005543 | 80.15 | 331.8 | 368.83
0.23 | 0.005693 | 81.37 | 343.79 | 383.55
0.24 | 0.005891 | 82.63 | 354.99 | 397.46
0.25 | 0.006054 | 83.81 | 365.75 | 411.53
0.26 | 0.006269 | 85.25 | 376.12 | 425.27
0.27 | 0.00646 | 86.73 | 386.36 | 438.49
0.28 | 0.006663 | 88.14 | 396.14 | 451.8
0.29 | 0.006873 | 89.53 | 405.3 | 464.59
0.3 | 0.007078 | 90.73 | 414.29 | 476.88
0.31 | 0.007314 | 92.08 | 422.98 | 489.1
0.32 | 0.007516 | 93.25 | 431.1 | 500.82
0.33 | 0.007768 | 94.53 | 438.96 | 512.7
0.34 | 0.008026 | 95.69 | 446.56 | 523.67
0.35 | 0.008274 | 96.83 | 453.73 | 534.45
0.36 | 0.0085 | 98.01 | 460.57 | 545.23
0.37 | 0.008773 | 99.16 | 467.09 | 555.57
0.38 | 0.00903 | 100.3 | 473.31 | 565.34
0.39 | 0.009276 | 101.34 | 479.32 | 574.8
0.4 | 0.009593 | 102.52 | 485 | 584
0.41 | 0.009885 | 103.66 | 490.35 | 593
0.42 | 0.010208 | 104.77 | 495.52 | 601.1
0.43 | 0.010485 | 105.91 | 500.53 | 609.4
0.44 | 0.010841 | 106.9 | 505.33 | 617.5
0.45 | 0.011185 | 108.05 | 509.84 | 624.9
0.46 | 0.011611 | 109.26 | 514.21 | 632.1
0.47 | 0.011981 | 110.34 | 518.49 | 638.9
0.48 | 0.012388 | 111.5 | 522.54 | 645.3
0.49 | 0.012805 | 112.6 | 526.49 | 652.1
0.5 | 0.013231 | 113.84 | 530.29 | 658.2
0.51 | 0.013729 | 115.01 | 534.04 | 663.5
0.52 | 0.0142 | 116.09 | 537.6 | 668.9
0.53 | 0.014734 | 117.21 | 541.07 | 674.4
0.54 | 0.015259 | 118.48 | 544.39 | 679.2
0.55 | 0.015857 | 119.69 | 547.75 | 684
0.56 | 0.016458 | 120.94 | 550.89 | 688.4
0.57 | 0.017083 | 122.25 | 553.97 | 692.6
0.58 | 0.017662 | 123.29 | 556.96 | 696.4
0.59 | 0.018357 | 124.66 | 559.87 | 700
0.6 | 0.019046 | 125.91 | 562.77 | 703.2
0.61 | 0.019744 | 127.14 | 565.33 | 706.4
0.62 | 0.020492 | 128.47 | 567.97 | 709.4
0.63 | 0.02129 | 129.7 | 570.3 | 712.3
0.64 | 0.022145 | 131.03 | 572.7 | 714.9
0.65 | 0.022836 | 132.25 | 575.2 | 717.2
0.66 | 0.023656 | 133.53 | 577.6 | 719.2
0.67 | 0.024458 | 134.82 | 579.4 | 721.3
0.68 | 0.025361 | 136.13 | 581.6 | 722.9
0.69 | 0.026287 | 137.51 | 583.4 | 724.7
0.7 | 0.027206 | 138.83 | 585.4 | 725.7
0.71 | 0.028132 | 140.07 | 587.4 | 727.1
0.72 | 0.028988 | 141.25 | 589.4 | 728.4
0.73 | 0.030065 | 142.7 | 591 | 729.9
0.74 | 0.031095 | 144.03 | 592.6 | 730.9
0.75 | 0.032066 | 145.34 | 594.2 | 731.9
0.76 | 0.033122 | 146.65 | 595.8 | 732.4
0.77 | 0.034119 | 147.85 | 597.4 | 733.5
0.78 | 0.035304 | 149.3 | 598.8 | 734.1
0.79 | 0.036343 | 150.65 | 600.2 | 734.7
0.8 | 0.037485 | 151.92 | 601.4 | 735.4
0.81 | 0.038751 | 153.28 | 602.6 | 736.1
0.82 | 0.039829 | 154.61 | 603.8 | 736.7
0.83 | 0.041092 | 156.01 | 605.2 | 737
0.84 | 0.042343 | 157.49 | 606.3 | 737.3
0.85 | 0.04361 | 158.83 | 607.6 | 737.9
0.86 | 0.044825 | 160.11 | 608.6 | 738.3
0.87 | 0.046286 | 161.6 | 609.9 | 738.4
0.88 | 0.04758 | 163.05 | 610.8 | 739
0.89 | 0.048926 | 164.45 | 612 | 739.5
0.9 | 0.050208 | 166.06 | 613.3 | 739.7
0.91 | 0.05164 | 167.25 | 614 | 739.9
0.92 | 0.053117 | 168.8 | 615.3 | 740.2
0.93 | 0.05454 | 170.22 | 616.3 | 740.5
0.94 | 0.055842 | 171.7 | 617.2 | 740.7
0.95 | 0.0574 | 173.2 | 618.4 | 741.1
0.96 | 0.0587 | 174.59 | 619.5 | 741.3
0.97 | 0.06013 | 176.11 | 620.3 | 741.3
0.98 | 0.06212 | 177.52 | 621.2 | 741.7
0.99 | 0.06385 | 179.02 | 622.3 | 741.9
1 | 0.06535 | 180.42 | 623.2 | 741.9