## I-V Characteristic (mA-mm)
VDS (V) | VGS = -0.300 V | VGS = 0.100 V | VGS = 0.500 V | VGS = 0.900 V
0 | 6.737e-05 | -0.38747 | -0.8761 | -5.38
0.01 | 0.0008704 | 7.824 | 16.286 | 13.192
0.02 | 0.0014642 | 15.556 | 33.185 | 31.701
0.03 | 0.0019175 | 22.848 | 50.055 | 49.737
0.04 | 0.002266 | 29.373 | 66.8 | 68.36
0.05 | 0.0025387 | 35.306 | 83.56 | 85.98
0.06 | 0.0027605 | 40.774 | 100.07 | 104.16
0.07 | 0.0029443 | 45.647 | 116.51 | 122.34
0.08 | 0.0031154 | 49.938 | 132.33 | 139.47
0.09 | 0.0032621 | 53.812 | 148.58 | 157.47
0.1 | 0.003412 | 57.14 | 164.47 | 174.88
0.11 | 0.0035489 | 60.21 | 179.8 | 192.23
0.12 | 0.0036787 | 62.96 | 195.03 | 209.06
0.13 | 0.0038102 | 65.26 | 210.28 | 225.94
0.14 | 0.0039332 | 67.27 | 225.06 | 243.02
0.15 | 0.0040762 | 69.26 | 239.19 | 259.15
0.16 | 0.0042176 | 70.92 | 253.39 | 275.28
0.17 | 0.0043477 | 72.41 | 267.31 | 291.65
0.18 | 0.0044933 | 73.83 | 280.28 | 307.35
0.19 | 0.0046263 | 75.2 | 293.8 | 322.78
0.2 | 0.0047828 | 76.26 | 306.71 | 338.2
0.21 | 0.0049227 | 77.48 | 318.96 | 353.35
0.22 | 0.0050822 | 78.72 | 330.76 | 367.85
0.23 | 0.0052649 | 79.83 | 342.53 | 382.72
0.24 | 0.0054009 | 81.09 | 353.96 | 396.93
0.25 | 0.0055972 | 82.24 | 364.48 | 410.72
0.26 | 0.005631 | 83.74 | 374.9 | 424.27
0.27 | 0.005827 | 85 | 385.22 | 437.74
0.28 | 0.006006 | 86.41 | 394.85 | 451.04
0.29 | 0.006215 | 87.82 | 403.9 | 463.43
0.3 | 0.006429 | 89.02 | 413 | 475.93
0.31 | 0.006644 | 90.31 | 421.55 | 488.37
0.32 | 0.006843 | 91.62 | 429.51 | 500.04
0.33 | 0.007067 | 92.77 | 437.42 | 511.48
0.34 | 0.007299 | 93.83 | 445 | 522.84
0.35 | 0.007512 | 95.03 | 452.14 | 533.68
0.36 | 0.007759 | 96.15 | 458.93 | 544.19
0.37 | 0.008007 | 97.35 | 465.33 | 554.35
0.38 | 0.008245 | 98.4 | 471.5 | 564.23
0.39 | 0.008484 | 99.35 | 477.56 | 573.9
0.4 | 0.008768 | 100.54 | 483.22 | 583
0.41 | 0.009015 | 101.74 | 488.46 | 591.8
0.42 | 0.009325 | 102.83 | 493.65 | 600
0.43 | 0.009609 | 103.89 | 498.64 | 608.3
0.44 | 0.009928 | 104.94 | 503.39 | 616.4
0.45 | 0.010239 | 106.05 | 507.79 | 623.8
0.46 | 0.010555 | 107.17 | 512.14 | 630.7
0.47 | 0.010939 | 108.24 | 516.41 | 637.7
0.48 | 0.011325 | 109.38 | 520.55 | 644.5
0.49 | 0.011725 | 110.54 | 524.38 | 650.5
0.5 | 0.012076 | 111.64 | 528.14 | 656.5
0.51 | 0.01253 | 112.88 | 531.97 | 662.3
0.52 | 0.013 | 113.92 | 535.45 | 668.1
0.53 | 0.013479 | 115.04 | 538.88 | 672.9
0.54 | 0.013974 | 116.28 | 542.26 | 677.9
0.55 | 0.014508 | 117.49 | 545.54 | 682.4
0.56 | 0.015083 | 118.68 | 548.77 | 686.8
0.57 | 0.015601 | 120.03 | 551.73 | 691
0.58 | 0.016205 | 121.02 | 554.71 | 695
0.59 | 0.016815 | 122.38 | 557.62 | 698.6
0.6 | 0.017464 | 123.61 | 560.48 | 701.7
0.61 | 0.018027 | 124.89 | 563.04 | 705
0.62 | 0.018741 | 126.09 | 565.67 | 708
0.63 | 0.01944 | 127.37 | 568.26 | 710.6
0.64 | 0.020126 | 128.61 | 570.4 | 713.2
0.65 | 0.020891 | 129.93 | 572.7 | 715.4
0.66 | 0.0216 | 131.16 | 575 | 717.6
0.67 | 0.022374 | 132.4 | 577 | 719.5
0.68 | 0.023118 | 133.72 | 579.2 | 721.2
0.69 | 0.023985 | 135.05 | 581.6 | 722.8
0.7 | 0.024812 | 136.33 | 583 | 724.3
0.71 | 0.025661 | 137.65 | 585 | 725.7
0.72 | 0.026475 | 138.79 | 587.2 | 727
0.73 | 0.027363 | 140.22 | 588.4 | 728.3
0.74 | 0.028285 | 141.54 | 590.4 | 729
0.75 | 0.029201 | 142.76 | 591.8 | 729.9
0.76 | 0.030075 | 144.07 | 593.3 | 730.7
0.77 | 0.031085 | 145.3 | 594.6 | 731.7
0.78 | 0.032165 | 146.69 | 596.2 | 732.1
0.79 | 0.033052 | 148.05 | 597.6 | 732.9
0.8 | 0.034073 | 149.37 | 599 | 733.5
0.81 | 0.035185 | 150.54 | 600.5 | 734.3
0.82 | 0.036275 | 152.02 | 601.4 | 734.7
0.83 | 0.037462 | 153.37 | 602.8 | 735.1
0.84 | 0.038531 | 154.8 | 603.8 | 735.4
0.85 | 0.039596 | 156.23 | 605.3 | 736.1
0.86 | 0.040627 | 157.44 | 606.2 | 736.3
0.87 | 0.042125 | 158.88 | 607.4 | 736.7
0.88 | 0.043316 | 160.32 | 608.6 | 737.3
0.89 | 0.044559 | 161.78 | 609.5 | 737.5
0.9 | 0.045802 | 163.23 | 610.6 | 737.7
0.91 | 0.047223 | 164.57 | 611.7 | 738.1
0.92 | 0.048299 | 166.06 | 612.7 | 738.3
0.93 | 0.049669 | 167.48 | 613.6 | 738.3
0.94 | 0.05104 | 168.94 | 614.7 | 738.7
0.95 | 0.052478 | 170.34 | 615.8 | 738.7
0.96 | 0.053876 | 171.84 | 616.6 | 739.5
0.97 | 0.055168 | 173.36 | 617.9 | 739.4
0.98 | 0.056655 | 174.75 | 618.8 | 739.7
0.99 | 0.05818 | 176.22 | 619.8 | 739.9
1 | 0.05952 | 177.53 | 620.7 | 740.2