## I-V Characteristic (mA-mm)
VDS (V) | VGS = -0.300 V | VGS = 0.100 V | VGS = 0.500 V | VGS = 0.900 V
0 | 5.732e-05 | -0.42154 | -0.9013 | -5.166
0.01 | 0.0008445 | 7.843 | 16.487 | 13.158
0.02 | 0.001419 | 15.69 | 33.203 | 31.553
0.03 | 0.0018503 | 22.727 | 50.092 | 49.797
0.04 | 0.0021882 | 29.36 | 67.06 | 68.2
0.05 | 0.0024497 | 35.397 | 83.58 | 86.17
0.06 | 0.0026689 | 40.771 | 100.38 | 104.44
0.07 | 0.0028471 | 45.673 | 116.75 | 122.74
0.08 | 0.0030089 | 50.045 | 132.86 | 140.01
0.09 | 0.0031523 | 53.86 | 148.65 | 157.61
0.1 | 0.0032792 | 57.25 | 164.67 | 175.31
0.11 | 0.0034245 | 60.25 | 180.14 | 192.44
0.12 | 0.003539 | 62.88 | 195.41 | 209.8
0.13 | 0.0036661 | 65.3 | 210.67 | 226.74
0.14 | 0.0037866 | 67.3 | 225.34 | 243.29
0.15 | 0.0039221 | 69.23 | 239.6 | 259.82
0.16 | 0.0040629 | 70.85 | 253.7 | 276.11
0.17 | 0.0041751 | 72.38 | 267.95 | 292.37
0.18 | 0.0043177 | 73.86 | 281.1 | 307.85
0.19 | 0.0044525 | 75 | 294.21 | 323.49
0.2 | 0.0045865 | 76.36 | 307.18 | 339.09
0.21 | 0.0047342 | 77.49 | 319.43 | 354.29
0.22 | 0.0048914 | 78.65 | 331.49 | 368.73
0.23 | 0.0050522 | 79.83 | 343.17 | 383.48
0.24 | 0.0051972 | 81.07 | 354.45 | 397.86
0.25 | 0.0053538 | 82.24 | 365.17 | 411.49
0.26 | 0.0055225 | 83.54 | 375.52 | 425.39
0.27 | 0.0056923 | 84.97 | 385.83 | 438.93
0.28 | 0.005729 | 86.2 | 395.46 | 451.95
0.29 | 0.005933 | 87.58 | 404.57 | 464.57
0.3 | 0.006131 | 88.83 | 413.51 | 477.02
0.31 | 0.006325 | 90.09 | 422.27 | 489.6
0.32 | 0.006551 | 91.36 | 430.34 | 501.02
0.33 | 0.00675 | 92.46 | 438.16 | 512.65
0.34 | 0.006974 | 93.74 | 445.74 | 523.99
0.35 | 0.007185 | 94.8 | 452.85 | 535
0.36 | 0.007423 | 95.91 | 459.77 | 545.43
0.37 | 0.007639 | 97.07 | 466.14 | 555.64
0.38 | 0.007864 | 98.15 | 472.27 | 565.6
0.39 | 0.008142 | 99.28 | 478.35 | 575
0.4 | 0.008399 | 100.34 | 484.02 | 584.2
0.41 | 0.008659 | 101.52 | 489.31 | 592.8
0.42 | 0.008904 | 102.45 | 494.41 | 601.4
0.43 | 0.009213 | 103.64 | 499.48 | 609.9
0.44 | 0.009502 | 104.71 | 504.23 | 617.8
0.45 | 0.009809 | 105.81 | 508.72 | 624.9
0.46 | 0.010135 | 106.95 | 513.03 | 632.3
0.47 | 0.010477 | 107.89 | 517.35 | 639.3
0.48 | 0.010809 | 109.07 | 521.47 | 646
0.49 | 0.011179 | 110.2 | 525.27 | 652.1
0.5 | 0.011638 | 111.32 | 528.98 | 658.1
0.51 | 0.012061 | 112.59 | 532.81 | 663.9
0.52 | 0.012495 | 113.6 | 536.44 | 669.3
0.53 | 0.012964 | 114.86 | 539.86 | 674.4
0.54 | 0.013404 | 115.93 | 543.18 | 679.2
0.55 | 0.013925 | 117.15 | 546.41 | 684
0.56 | 0.014457 | 118.32 | 549.65 | 688.4
0.57 | 0.014966 | 119.39 | 552.73 | 692.4
0.58 | 0.015539 | 120.74 | 555.62 | 696.4
0.59 | 0.016127 | 121.9 | 558.52 | 699.8
0.6 | 0.01667 | 123.24 | 561.37 | 703.2
0.61 | 0.017336 | 124.3 | 564.06 | 706.5
0.62 | 0.017945 | 125.57 | 566.62 | 709.3
0.63 | 0.018644 | 126.95 | 569.17 | 712
0.64 | 0.019336 | 128.15 | 571.2 | 714.6
0.65 | 0.02001 | 129.53 | 573.6 | 716.9
0.66 | 0.020723 | 130.6 | 575.8 | 718.9
0.67 | 0.021388 | 131.94 | 577.8 | 720.8
0.68 | 0.02224 | 133.23 | 580 | 722.6
0.69 | 0.022974 | 134.52 | 582.2 | 724.2
0.7 | 0.023789 | 135.85 | 584.4 | 725.5
0.71 | 0.024465 | 137.03 | 585.5 | 727.1
0.72 | 0.025433 | 138.35 | 588 | 728.3
0.73 | 0.026289 | 139.59 | 589.4 | 729.3
0.74 | 0.027202 | 140.94 | 591 | 730.3
0.75 | 0.027951 | 142.1 | 592.8 | 731.3
0.76 | 0.028946 | 143.46 | 594.2 | 731.9
0.77 | 0.029788 | 144.74 | 595.6 | 732.9
0.78 | 0.0307 | 146.05 | 597.2 | 733.5
0.79 | 0.031683 | 147.49 | 598.3 | 734.1
0.8 | 0.032766 | 148.62 | 599.8 | 734.7
0.81 | 0.033885 | 150.02 | 601 | 735.1
0.82 | 0.034736 | 151.44 | 602.3 | 735.6
0.83 | 0.035934 | 152.76 | 603.4 | 736.3
0.84 | 0.036961 | 154.12 | 604.6 | 736.7
0.85 | 0.037892 | 155.44 | 605.8 | 737
0.86 | 0.039104 | 156.83 | 607 | 737.5
0.87 | 0.04019 | 158.3 | 608.2 | 737.9
0.88 | 0.041439 | 159.59 | 609.1 | 738.1
0.89 | 0.042454 | 160.89 | 610.3 | 738.3
0.9 | 0.043762 | 162.36 | 611.5 | 738.7
0.91 | 0.045009 | 163.83 | 612.7 | 738.8
0.92 | 0.046425 | 165.21 | 613.5 | 739.3
0.93 | 0.047452 | 166.68 | 614.3 | 739.5
0.94 | 0.048786 | 167.9 | 615.4 | 739.9
0.95 | 0.05018 | 169.48 | 616.4 | 739.9
0.96 | 0.051365 | 170.96 | 617.4 | 739.9
0.97 | 0.053083 | 172.37 | 618.6 | 740.5
0.98 | 0.054276 | 173.91 | 619.4 | 740.7
0.99 | 0.055653 | 175.14 | 620.2 | 740.7
1 | 0.056973 | 176.72 | 621.4 | 741.1