## I-V Characteristic (mA-mm)
VDS (V) | VGS = -0.300 V | VGS = 0.100 V | VGS = 0.500 V | VGS = 0.900 V
0 | 5.315e-05 | -0.37162 | -0.835 | -5.459
0.01 | 0.0008457 | 7.884 | 16.22 | 12.989
0.02 | 0.0014163 | 15.601 | 33.21 | 31.435
0.03 | 0.0018522 | 22.785 | 50.088 | 49.726
0.04 | 0.0021879 | 29.488 | 66.94 | 67.98
0.05 | 0.0024493 | 35.391 | 83.47 | 86.01
0.06 | 0.0026605 | 40.839 | 100.48 | 104.54
0.07 | 0.0028495 | 45.781 | 116.53 | 122.1
0.08 | 0.0029995 | 50.066 | 132.56 | 139.73
0.09 | 0.0031549 | 53.912 | 148.81 | 157.61
0.1 | 0.0032857 | 57.28 | 164.65 | 175.19
0.11 | 0.0034087 | 60.33 | 180.12 | 192.31
0.12 | 0.0035371 | 63.04 | 195.41 | 209.53
0.13 | 0.0036656 | 65.42 | 210.61 | 226.62
0.14 | 0.0038022 | 67.49 | 225.11 | 243.13
0.15 | 0.0039221 | 69.4 | 239.75 | 259.86
0.16 | 0.0040571 | 71.05 | 253.91 | 276.16
0.17 | 0.0041859 | 72.57 | 267.73 | 292.1
0.18 | 0.004303 | 73.95 | 280.92 | 307.73
0.19 | 0.0044521 | 75.25 | 294.17 | 323.37
0.2 | 0.0045949 | 76.54 | 307.38 | 339.28
0.21 | 0.0047444 | 77.49 | 319.52 | 353.97
0.22 | 0.0048895 | 78.77 | 331.39 | 368.67
0.23 | 0.0050564 | 79.88 | 343.34 | 383.6
0.24 | 0.0052173 | 81.07 | 354.53 | 397.73
0.25 | 0.0053674 | 82.42 | 365.23 | 411.61
0.26 | 0.0055408 | 83.7 | 375.79 | 425.36
0.27 | 0.005668 | 85.07 | 386.06 | 438.93
0.28 | 0.005844 | 86.39 | 395.56 | 451.86
0.29 | 0.006029 | 87.83 | 404.91 | 464.92
0.3 | 0.00622 | 89.01 | 413.95 | 477.45
0.31 | 0.006421 | 90.26 | 422.52 | 489.57
0.32 | 0.006623 | 91.52 | 430.54 | 501.31
0.33 | 0.006805 | 92.73 | 438.5 | 512.99
0.34 | 0.007035 | 93.83 | 446.19 | 524.63
0.35 | 0.007256 | 94.9 | 453.29 | 535.24
0.36 | 0.007489 | 96.11 | 460.04 | 545.77
0.37 | 0.007694 | 97.19 | 466.59 | 556.12
0.38 | 0.00795 | 98.33 | 472.86 | 566.12
0.39 | 0.008181 | 99.49 | 478.88 | 575.4
0.4 | 0.008389 | 100.42 | 484.42 | 584.8
0.41 | 0.008671 | 101.46 | 489.9 | 593.6
0.42 | 0.008959 | 102.63 | 495.13 | 602
0.43 | 0.009251 | 103.76 | 500.01 | 610.4
0.44 | 0.009524 | 104.78 | 504.74 | 618.6
0.45 | 0.009861 | 105.91 | 509.34 | 626.1
0.46 | 0.010192 | 106.97 | 513.75 | 633.1
0.47 | 0.010527 | 108.13 | 518.01 | 639.8
0.48 | 0.010891 | 109.22 | 521.96 | 646.7
0.49 | 0.011272 | 110.23 | 525.95 | 653.3
0.5 | 0.011684 | 111.46 | 529.78 | 658.9
0.51 | 0.012069 | 112.6 | 533.49 | 664.9
0.52 | 0.012556 | 113.76 | 537.16 | 670.6
0.53 | 0.013017 | 115 | 540.48 | 675.6
0.54 | 0.013536 | 115.96 | 543.89 | 680.4
0.55 | 0.013943 | 117.23 | 547.22 | 685.2
0.56 | 0.014484 | 118.48 | 550.36 | 689.8
0.57 | 0.015037 | 119.67 | 553.42 | 693.6
0.58 | 0.015594 | 120.9 | 556.36 | 697.3
0.59 | 0.016135 | 122.03 | 559.36 | 701.2
0.6 | 0.016763 | 123.31 | 562.13 | 704.6
0.61 | 0.017398 | 124.55 | 564.8 | 707.8
0.62 | 0.018006 | 125.85 | 567.32 | 710.6
0.63 | 0.018706 | 126.97 | 569.92 | 713.4
0.64 | 0.019331 | 128.29 | 572 | 715.9
0.65 | 0.020145 | 129.55 | 574.5 | 718.4
0.66 | 0.020779 | 130.84 | 576.6 | 720.4
0.67 | 0.021507 | 132.2 | 578.9 | 722.2
0.68 | 0.022292 | 133.25 | 581.2 | 724.1
0.69 | 0.023061 | 134.63 | 583 | 725.5
0.7 | 0.023817 | 135.95 | 585 | 726.9
0.71 | 0.024645 | 137.19 | 586.6 | 728.3
0.72 | 0.025503 | 138.65 | 588.5 | 729.5
0.73 | 0.026309 | 139.71 | 590.2 | 730.9
0.74 | 0.027128 | 141.02 | 592 | 731.9
0.75 | 0.027977 | 142.32 | 593.4 | 732.5
0.76 | 0.029047 | 143.62 | 595 | 733.5
0.77 | 0.029792 | 144.9 | 596.5 | 734.5
0.78 | 0.030828 | 146.25 | 597.8 | 734.9
0.79 | 0.031804 | 147.49 | 599.4 | 735.5
0.8 | 0.032586 | 148.82 | 600.4 | 736.1
0.81 | 0.033757 | 150.17 | 602 | 736.7
0.82 | 0.034763 | 151.42 | 603.2 | 737.1
0.83 | 0.03593 | 152.82 | 604.2 | 737.7
0.84 | 0.036921 | 154.22 | 605.5 | 737.9
0.85 | 0.038028 | 155.52 | 606.9 | 738.6
0.86 | 0.039127 | 157.03 | 608 | 738.7
0.87 | 0.040286 | 158.27 | 609 | 739.3
0.88 | 0.041365 | 159.75 | 610.1 | 739.3
0.89 | 0.042667 | 161.16 | 611.1 | 739.9
0.9 | 0.043831 | 162.53 | 612.2 | 739.9
0.91 | 0.045 | 163.95 | 613.3 | 740.3
0.92 | 0.04634 | 165.25 | 614 | 740.7
0.93 | 0.047385 | 166.77 | 615.2 | 740.9
0.94 | 0.048886 | 168.14 | 616.4 | 741.1
0.95 | 0.050151 | 169.64 | 617.2 | 741.1
0.96 | 0.05154 | 170.82 | 618.2 | 741.5
0.97 | 0.05282 | 172.45 | 619.1 | 741.5
0.98 | 0.054256 | 173.85 | 620.2 | 741.9
0.99 | 0.055574 | 175.3 | 621.4 | 742.1
1 | 0.05698 | 176.88 | 622.3 | 742