## I-V Characteristic (mA-mm)
VDS (V) | VGS = -0.300 V | VGS = 0.100 V | VGS = 0.500 V | VGS = 0.900 V
0 | 5.246e-05 | -0.45693 | -0.8322 | -5.394
0.01 | 0.0008123 | 7.824 | 16.218 | 13.218
0.02 | 0.0013557 | 15.498 | 33.265 | 31.407
0.03 | 0.0017689 | 22.674 | 50.12 | 50.111
0.04 | 0.002095 | 29.132 | 67 | 68.07
0.05 | 0.0023424 | 35.114 | 83.83 | 86.66
0.06 | 0.0025435 | 40.515 | 100.38 | 104.58
0.07 | 0.0027235 | 45.304 | 116.61 | 122.38
0.08 | 0.0028659 | 49.565 | 133.04 | 140.12
0.09 | 0.0030078 | 53.395 | 148.98 | 157.95
0.1 | 0.0031315 | 56.798 | 164.41 | 175.57
0.11 | 0.0032524 | 59.56 | 180.34 | 192.61
0.12 | 0.0033792 | 62.21 | 195.73 | 210.07
0.13 | 0.0034993 | 64.55 | 210.42 | 226.94
0.14 | 0.003623 | 66.58 | 225.11 | 243.28
0.15 | 0.0037375 | 68.47 | 240.11 | 260.15
0.16 | 0.0038635 | 70.09 | 253.84 | 276.55
0.17 | 0.0039887 | 71.59 | 267.56 | 292.33
0.18 | 0.0041026 | 72.94 | 281.2 | 307.97
0.19 | 0.0042539 | 74.25 | 294.33 | 324.27
0.2 | 0.0043771 | 75.48 | 307.09 | 339.4
0.21 | 0.0045155 | 76.52 | 319.34 | 354.18
0.22 | 0.0046569 | 77.69 | 331.58 | 369.06
0.23 | 0.0048126 | 78.86 | 343.08 | 383.92
0.24 | 0.0049605 | 80.03 | 354.16 | 398.13
0.25 | 0.0051024 | 81.3 | 365.26 | 411.89
0.26 | 0.0052612 | 82.55 | 375.6 | 425.81
0.27 | 0.0054165 | 83.9 | 385.54 | 439.3
0.28 | 0.0055695 | 85.25 | 395.14 | 451.99
0.29 | 0.005691 | 86.57 | 404.67 | 465.16
0.3 | 0.005895 | 87.77 | 413.35 | 477.55
0.31 | 0.006089 | 89.01 | 421.83 | 489.67
0.32 | 0.006272 | 90.24 | 430.07 | 501.31
0.33 | 0.006456 | 91.4 | 438 | 513.21
0.34 | 0.006679 | 92.57 | 445.29 | 524.51
0.35 | 0.006873 | 93.55 | 452.29 | 535.21
0.36 | 0.007091 | 94.76 | 459.23 | 545.7
0.37 | 0.007308 | 95.84 | 465.73 | 556.02
0.38 | 0.00754 | 96.93 | 471.81 | 566.21
0.39 | 0.007749 | 98.08 | 477.64 | 575.2
0.4 | 0.007964 | 99.04 | 483.31 | 584.8
0.41 | 0.008253 | 100.16 | 488.78 | 593.3
0.42 | 0.008503 | 101.28 | 493.85 | 601.9
0.43 | 0.008781 | 102.29 | 498.65 | 610.3
0.44 | 0.009048 | 103.38 | 503.42 | 618.2
0.45 | 0.009336 | 104.4 | 508.03 | 625.3
0.46 | 0.009634 | 105.55 | 512.35 | 632.8
0.47 | 0.009945 | 106.63 | 516.48 | 639.6
0.48 | 0.010293 | 107.74 | 520.42 | 646.1
0.49 | 0.010657 | 108.7 | 524.51 | 652.5
0.5 | 0.011031 | 109.86 | 528.22 | 658.2
0.51 | 0.011388 | 111.1 | 531.86 | 664.2
0.52 | 0.01184 | 112.17 | 535.41 | 669.7
0.53 | 0.012278 | 113.38 | 538.88 | 674.8
0.54 | 0.012733 | 114.36 | 542.28 | 679.8
0.55 | 0.013174 | 115.65 | 545.43 | 684
0.56 | 0.013677 | 116.87 | 548.62 | 688.8
0.57 | 0.014168 | 117.95 | 551.67 | 693.2
0.58 | 0.014649 | 119.27 | 554.64 | 696.5
0.59 | 0.01525 | 120.41 | 557.5 | 700.2
0.6 | 0.015825 | 121.64 | 560.22 | 703.6
0.61 | 0.016398 | 122.9 | 562.95 | 706.8
0.62 | 0.016955 | 124.13 | 565.51 | 709.6
0.63 | 0.01762 | 125.28 | 568.08 | 712.5
0.64 | 0.018241 | 126.59 | 570.2 | 714.8
0.65 | 0.018879 | 127.85 | 572.6 | 717.2
0.66 | 0.01957 | 129.06 | 575 | 719.2
0.67 | 0.020219 | 130.4 | 576.9 | 721.2
0.68 | 0.02093 | 131.52 | 579.2 | 722.8
0.69 | 0.021645 | 132.9 | 580.8 | 724.5
0.7 | 0.022301 | 134.18 | 582.8 | 725.8
0.71 | 0.02318 | 135.44 | 584.8 | 727.1
0.72 | 0.024016 | 136.71 | 586.6 | 728.3
0.73 | 0.024647 | 137.93 | 588.2 | 729.2
0.74 | 0.025522 | 139.28 | 589.8 | 730.4
0.75 | 0.026357 | 140.55 | 591.4 | 731.5
0.76 | 0.027243 | 141.82 | 593 | 732
0.77 | 0.028063 | 143.08 | 594.3 | 732.9
0.78 | 0.028939 | 144.39 | 595.8 | 733.8
0.79 | 0.029853 | 145.72 | 597.2 | 734.5
0.8 | 0.030753 | 146.94 | 598.8 | 734.9
0.81 | 0.031836 | 148.36 | 599.9 | 735.5
0.82 | 0.032785 | 149.47 | 601.1 | 736.1
0.83 | 0.033842 | 150.92 | 602.2 | 736.3
0.84 | 0.034745 | 152.34 | 603.7 | 736.7
0.85 | 0.035701 | 153.65 | 604.6 | 737.1
0.86 | 0.036816 | 155.12 | 605.8 | 737.5
0.87 | 0.037876 | 156.27 | 607 | 737.8
0.88 | 0.039061 | 157.79 | 607.9 | 738.3
0.89 | 0.040159 | 159.22 | 609.1 | 738.3
0.9 | 0.041248 | 160.59 | 610.2 | 738.9
0.91 | 0.042261 | 161.98 | 611.1 | 739.3
0.92 | 0.043512 | 163.29 | 612.2 | 739.5
0.93 | 0.04474 | 164.71 | 613.5 | 739.5
0.94 | 0.046049 | 166.2 | 614.2 | 739.9
0.95 | 0.047292 | 167.63 | 615.4 | 739.9
0.96 | 0.04853 | 168.9 | 616.2 | 740.2
0.97 | 0.049619 | 170.4 | 617 | 740.3
0.98 | 0.050925 | 171.88 | 618.3 | 740.9
0.99 | 0.052459 | 173.21 | 619.5 | 741.1
1 | 0.053809 | 174.75 | 619.9 | 741.1