## I-V Characteristic (mA-mm)
VDS (V) | VGS = -0.300 V | VGS = 0.100 V | VGS = 0.500 V | VGS = 0.900 V
0 | 6.091e-05 | -0.42934 | -0.8217 | -5.504
0.01 | 0.000807 | 7.828 | 16.192 | 12.953
0.02 | 0.0013568 | 15.504 | 33.209 | 31.314
0.03 | 0.0017667 | 22.618 | 49.947 | 49.446
0.04 | 0.0020833 | 29.22 | 67 | 68.02
0.05 | 0.002326 | 35.166 | 83.44 | 86.01
0.06 | 0.002533 | 40.516 | 100 | 104.15
0.07 | 0.0027064 | 45.415 | 116.27 | 122.06
0.08 | 0.0028576 | 49.664 | 132.54 | 139.78
0.09 | 0.0029884 | 53.46 | 148.37 | 157.15
0.1 | 0.0031197 | 56.859 | 164.02 | 174.39
0.11 | 0.0032469 | 59.7 | 179.86 | 192.39
0.12 | 0.0033528 | 62.31 | 195.03 | 209.17
0.13 | 0.0034814 | 64.72 | 209.86 | 225.92
0.14 | 0.0035908 | 66.77 | 224.54 | 242.69
0.15 | 0.0037263 | 68.62 | 239.4 | 259.39
0.16 | 0.0038443 | 70.37 | 253.15 | 275.48
0.17 | 0.0039676 | 71.83 | 266.9 | 291.49
0.18 | 0.0040924 | 73.21 | 280.48 | 307.39
0.19 | 0.0042214 | 74.52 | 293.51 | 322.96
0.2 | 0.0043677 | 75.71 | 306.38 | 338.37
0.21 | 0.0044992 | 76.76 | 318.82 | 353.5
0.22 | 0.0046318 | 77.94 | 330.78 | 368.3
0.23 | 0.0047946 | 79.11 | 342.37 | 382.77
0.24 | 0.004943 | 80.27 | 353.52 | 396.92
0.25 | 0.0050958 | 81.49 | 364.55 | 411.35
0.26 | 0.0052499 | 82.74 | 374.89 | 424.76
0.27 | 0.0054169 | 84.07 | 384.92 | 438.13
0.28 | 0.0055852 | 85.47 | 394.67 | 451.47
0.29 | 0.0057 | 86.81 | 404.01 | 464.11
0.3 | 0.005875 | 88.17 | 412.73 | 476.65
0.31 | 0.00607 | 89.31 | 421.3 | 488.99
0.32 | 0.006266 | 90.52 | 429.57 | 500.84
0.33 | 0.00645 | 91.68 | 437.44 | 512.4
0.34 | 0.006665 | 92.9 | 444.88 | 523.7
0.35 | 0.006877 | 93.96 | 451.96 | 534.6
0.36 | 0.007096 | 95.04 | 458.94 | 545.34
0.37 | 0.007268 | 96.2 | 465.49 | 555.51
0.38 | 0.007509 | 97.31 | 471.55 | 565.39
0.39 | 0.007755 | 98.38 | 477.42 | 574.8
0.4 | 0.008011 | 99.36 | 483.24 | 584.4
0.41 | 0.008233 | 100.46 | 488.63 | 593.6
0.42 | 0.008479 | 101.62 | 493.72 | 601.5
0.43 | 0.008768 | 102.58 | 498.66 | 609.9
0.44 | 0.00904 | 103.79 | 503.37 | 618.1
0.45 | 0.009333 | 104.74 | 508.02 | 625.5
0.46 | 0.009647 | 105.89 | 512.3 | 632.7
0.47 | 0.009979 | 106.99 | 516.54 | 639.5
0.48 | 0.010282 | 108.01 | 520.6 | 646.5
0.49 | 0.010649 | 109.22 | 524.58 | 652.5
0.5 | 0.011021 | 110.25 | 528.35 | 658.5
0.51 | 0.01141 | 111.44 | 532.01 | 664.3
0.52 | 0.01179 | 112.6 | 535.66 | 669.9
0.53 | 0.012238 | 113.71 | 539.08 | 674.9
0.54 | 0.012702 | 114.82 | 542.5 | 680.2
0.55 | 0.013129 | 115.99 | 545.71 | 684.5
0.56 | 0.013653 | 117.19 | 548.85 | 689.1
0.57 | 0.014148 | 118.38 | 552 | 693.2
0.58 | 0.014735 | 119.63 | 554.95 | 697
0.59 | 0.015222 | 120.66 | 557.79 | 700.9
0.6 | 0.015748 | 121.96 | 560.63 | 704.1
0.61 | 0.016359 | 123.26 | 563.36 | 707.5
0.62 | 0.01696 | 124.46 | 565.88 | 710.3
0.63 | 0.017572 | 125.81 | 568.38 | 712.9
0.64 | 0.018255 | 126.95 | 570.5 | 715.4
0.65 | 0.018929 | 128.22 | 572.7 | 718
0.66 | 0.019459 | 129.45 | 575 | 719.7
0.67 | 0.020249 | 130.78 | 577.6 | 721.8
0.68 | 0.020902 | 132 | 579.8 | 723.6
0.69 | 0.021692 | 133.28 | 581.6 | 725.3
0.7 | 0.0224 | 134.46 | 583.4 | 726.7
0.71 | 0.023163 | 135.77 | 585.1 | 727.9
0.72 | 0.023897 | 136.97 | 586.9 | 729.1
0.73 | 0.024727 | 138.27 | 588.8 | 730.3
0.74 | 0.025519 | 139.58 | 590.4 | 731.3
0.75 | 0.026429 | 140.88 | 591.7 | 732.2
0.76 | 0.027323 | 142.14 | 593.6 | 732.9
0.77 | 0.028048 | 143.46 | 595 | 734.1
0.78 | 0.028988 | 144.63 | 596.2 | 734.7
0.79 | 0.029957 | 146.01 | 597.6 | 735.1
0.8 | 0.030884 | 147.29 | 599 | 735.7
0.81 | 0.031821 | 148.63 | 600.3 | 736.3
0.82 | 0.0327 | 149.9 | 601.5 | 736.7
0.83 | 0.033729 | 151.26 | 602.6 | 737.1
0.84 | 0.034685 | 152.66 | 603.8 | 737.5
0.85 | 0.035835 | 153.97 | 605.3 | 737.9
0.86 | 0.036842 | 155.32 | 606.2 | 738.3
0.87 | 0.038005 | 156.59 | 607.4 | 738.7
0.88 | 0.039036 | 158.03 | 608.6 | 739.1
0.89 | 0.04014 | 159.4 | 609.7 | 739.5
0.9 | 0.0413 | 160.87 | 610.6 | 739.5
0.91 | 0.042427 | 162.32 | 611.8 | 739.9
0.92 | 0.043658 | 163.54 | 612.7 | 739.9
0.93 | 0.044809 | 165.01 | 613.8 | 740.3
0.94 | 0.046025 | 166.49 | 614.6 | 740.7
0.95 | 0.047073 | 167.9 | 615.6 | 740.7
0.96 | 0.048614 | 169.4 | 616.8 | 741.1
0.97 | 0.049809 | 170.64 | 617.5 | 741.3
0.98 | 0.051144 | 172.14 | 618.6 | 741.5
0.99 | 0.05247 | 173.55 | 619.8 | 741.5
1 | 0.053854 | 174.99 | 620.6 | 741.8