## I-V Characteristic (mA-mm)
VDS (V) | VGS = -0.300 V | VGS = 0.100 V | VGS = 0.500 V | VGS = 0.900 V
0 | 5.974e-05 | -0.43355 | -0.7788 | -5.449
0.01 | 0.0008064 | 7.836 | 16.208 | 12.979
0.02 | 0.0013591 | 15.454 | 33.175 | 31.36
0.03 | 0.0017738 | 22.628 | 50.06 | 49.536
0.04 | 0.0020886 | 29.201 | 66.77 | 68.06
0.05 | 0.0023401 | 35.103 | 83.67 | 86.09
0.06 | 0.0025469 | 40.463 | 100 | 104.02
0.07 | 0.0027177 | 45.378 | 116.28 | 121.88
0.08 | 0.0028701 | 49.573 | 132.65 | 139.87
0.09 | 0.0029947 | 53.404 | 148.41 | 157.21
0.1 | 0.0031202 | 56.804 | 163.88 | 174.33
0.11 | 0.0032498 | 59.56 | 179.82 | 192.41
0.12 | 0.0033543 | 62.15 | 195.13 | 209.17
0.13 | 0.0034841 | 64.64 | 209.78 | 225.78
0.14 | 0.0036036 | 66.7 | 224.5 | 242.53
0.15 | 0.0037246 | 68.52 | 239.23 | 259.29
0.16 | 0.0038504 | 70.28 | 253.31 | 275.35
0.17 | 0.0039823 | 71.66 | 266.76 | 291.3
0.18 | 0.0041075 | 73.09 | 280.39 | 307.29
0.19 | 0.0042349 | 74.37 | 293.6 | 322.87
0.2 | 0.0043738 | 75.58 | 306.21 | 338.11
0.21 | 0.0045141 | 76.67 | 318.64 | 353.19
0.22 | 0.0046493 | 77.74 | 330.82 | 368.1
0.23 | 0.0048049 | 78.92 | 342.25 | 382.46
0.24 | 0.0049503 | 80.15 | 353.42 | 396.65
0.25 | 0.0051035 | 81.39 | 364.61 | 411.15
0.26 | 0.0052533 | 82.58 | 374.88 | 424.58
0.27 | 0.0054188 | 83.98 | 384.74 | 437.76
0.28 | 0.005601 | 85.29 | 394.38 | 451.01
0.29 | 0.005631 | 86.65 | 403.84 | 463.81
0.3 | 0.00583 | 87.98 | 412.74 | 476.16
0.31 | 0.006029 | 89.1 | 421.12 | 488.33
0.32 | 0.006221 | 90.4 | 429.36 | 500.42
0.33 | 0.006404 | 91.5 | 437.36 | 511.99
0.34 | 0.006639 | 92.62 | 444.67 | 523.04
0.35 | 0.006844 | 93.8 | 451.72 | 533.9
0.36 | 0.00708 | 94.89 | 458.61 | 544.77
0.37 | 0.007284 | 95.94 | 465.24 | 554.9
0.38 | 0.007507 | 97.15 | 471.42 | 564.62
0.39 | 0.007743 | 98.21 | 477.09 | 573.9
0.4 | 0.007979 | 99.19 | 482.83 | 583.4
0.41 | 0.008234 | 100.3 | 488.31 | 592.4
0.42 | 0.008503 | 101.42 | 493.42 | 600.8
0.43 | 0.008773 | 102.5 | 498.24 | 609
0.44 | 0.009023 | 103.66 | 502.94 | 616.9
0.45 | 0.009365 | 104.6 | 507.62 | 624.5
0.46 | 0.009656 | 105.7 | 511.95 | 631.7
0.47 | 0.00999 | 106.83 | 516.02 | 638.3
0.48 | 0.010329 | 107.85 | 520.09 | 645.3
0.49 | 0.010692 | 109.02 | 524.05 | 651.4
0.5 | 0.011084 | 110.07 | 527.88 | 657.4
0.51 | 0.011467 | 111.24 | 531.47 | 663
0.52 | 0.011874 | 112.42 | 535.05 | 668.6
0.53 | 0.012313 | 113.6 | 538.44 | 673.9
0.54 | 0.01276 | 114.68 | 541.91 | 678.8
0.55 | 0.013219 | 115.83 | 545.16 | 683.4
0.56 | 0.013724 | 117.11 | 548.22 | 687.6
0.57 | 0.014237 | 118.27 | 551.3 | 691.8
0.58 | 0.01479 | 119.43 | 554.24 | 695.6
0.59 | 0.015325 | 120.58 | 557.16 | 699.3
0.6 | 0.015883 | 121.9 | 559.88 | 702.9
0.61 | 0.016489 | 123.11 | 562.53 | 706
0.62 | 0.017039 | 124.3 | 565.26 | 708.9
0.63 | 0.017698 | 125.69 | 567.63 | 711.7
0.64 | 0.018382 | 126.8 | 570 | 714.1
0.65 | 0.019007 | 128.09 | 572.2 | 716.2
0.66 | 0.019644 | 129.34 | 574.4 | 718.5
0.67 | 0.020387 | 130.6 | 576.6 | 720.2
0.68 | 0.02108 | 131.84 | 578.6 | 722
0.69 | 0.021813 | 133.12 | 580.6 | 723.6
0.7 | 0.022496 | 134.4 | 582.8 | 725
0.71 | 0.023316 | 135.69 | 584.6 | 726.3
0.72 | 0.024109 | 136.91 | 586.4 | 727.5
0.73 | 0.024863 | 138.1 | 587.8 | 728.7
0.74 | 0.025799 | 139.43 | 589.4 | 729.7
0.75 | 0.026627 | 140.74 | 591 | 730.4
0.76 | 0.0275 | 142.06 | 592.6 | 731.5
0.77 | 0.028326 | 143.38 | 593.8 | 732.2
0.78 | 0.029323 | 144.5 | 595.6 | 733.1
0.79 | 0.030184 | 145.81 | 596.8 | 733.5
0.8 | 0.031121 | 147.24 | 598.2 | 734.1
0.81 | 0.032155 | 148.54 | 599.6 | 734.9
0.82 | 0.033158 | 149.94 | 600.6 | 735.1
0.83 | 0.034132 | 151.16 | 602.1 | 735.5
0.84 | 0.035003 | 152.52 | 603.4 | 736.1
0.85 | 0.036121 | 153.89 | 604.3 | 736.3
0.86 | 0.037146 | 155.33 | 605.4 | 736.7
0.87 | 0.038412 | 156.51 | 606.6 | 737.1
0.88 | 0.039453 | 157.95 | 607.6 | 737.7
0.89 | 0.040623 | 159.31 | 608.6 | 737.9
0.9 | 0.041634 | 160.71 | 609.9 | 738.1
0.91 | 0.042654 | 162.24 | 610.8 | 738.3
0.92 | 0.044065 | 163.49 | 611.9 | 738.6
0.93 | 0.045324 | 164.97 | 612.6 | 738.7
0.94 | 0.046593 | 166.42 | 613.8 | 738.8
0.95 | 0.047644 | 167.81 | 614.8 | 739.5
0.96 | 0.048965 | 169.29 | 615.8 | 739.5
0.97 | 0.050292 | 170.66 | 616.7 | 739.5
0.98 | 0.051597 | 172.16 | 617.9 | 739.9
0.99 | 0.052975 | 173.54 | 618.8 | 740.2
1 | 0.054289 | 174.97 | 619.8 | 740.3