## I-V Characteristic (mA-mm)
VDS (V) | VGS = -0.300 V | VGS = 0.100 V | VGS = 0.500 V | VGS = 0.900 V
0 | 6.329e-05 | -0.39738 | -0.8431 | -5.43
0.01 | 0.0008323 | 7.838 | 16.168 | 12.917
0.02 | 0.0014009 | 15.556 | 33.202 | 31.507
0.03 | 0.0018317 | 22.806 | 50.064 | 49.53
0.04 | 0.0021611 | 29.343 | 66.95 | 68.36
0.05 | 0.002422 | 35.259 | 83.52 | 86.04
0.06 | 0.0026296 | 40.7 | 100.08 | 103.91
0.07 | 0.0028119 | 45.59 | 116.36 | 122.14
0.08 | 0.0029718 | 49.871 | 132.56 | 139.8
0.09 | 0.0031208 | 53.735 | 148.72 | 157.31
0.1 | 0.0032581 | 57.04 | 164.21 | 174.71
0.11 | 0.0033804 | 60.09 | 179.78 | 192.28
0.12 | 0.0035056 | 62.8 | 195.27 | 209.18
0.13 | 0.0036318 | 65.1 | 210.42 | 226.15
0.14 | 0.0037475 | 67.18 | 224.8 | 242.96
0.15 | 0.0038829 | 69.02 | 239.33 | 259.55
0.16 | 0.0040066 | 70.71 | 253.55 | 275.54
0.17 | 0.0041287 | 72.17 | 267.05 | 291.69
0.18 | 0.0042587 | 73.58 | 280.65 | 307.8
0.19 | 0.0044048 | 74.93 | 293.97 | 323.11
0.2 | 0.0045477 | 76 | 306.69 | 338.41
0.21 | 0.004684 | 77.24 | 318.95 | 353.69
0.22 | 0.0048434 | 78.36 | 330.94 | 368.24
0.23 | 0.0049917 | 79.46 | 342.86 | 382.98
0.24 | 0.0051247 | 80.73 | 353.88 | 397.17
0.25 | 0.0053067 | 81.9 | 364.67 | 411.22
0.26 | 0.0054641 | 83.27 | 375.3 | 424.72
0.27 | 0.0056306 | 84.58 | 385.46 | 438.22
0.28 | 0.00566 | 85.97 | 394.92 | 451.52
0.29 | 0.005878 | 87.24 | 404.32 | 464.24
0.3 | 0.006067 | 88.62 | 413.26 | 476.52
0.31 | 0.006279 | 89.77 | 421.69 | 488.9
0.32 | 0.006459 | 91 | 429.89 | 500.91
0.33 | 0.006678 | 92.16 | 437.88 | 512.38
0.34 | 0.006874 | 93.22 | 445.35 | 523.43
0.35 | 0.007071 | 94.42 | 452.42 | 534.39
0.36 | 0.007311 | 95.52 | 459.25 | 545.05
0.37 | 0.007543 | 96.67 | 465.86 | 555.39
0.38 | 0.007785 | 97.83 | 472.09 | 565.06
0.39 | 0.008015 | 98.77 | 477.89 | 574.4
0.4 | 0.008278 | 99.91 | 483.56 | 584
0.41 | 0.008534 | 100.94 | 489.01 | 592.6
0.42 | 0.008807 | 102.1 | 494.18 | 601.2
0.43 | 0.009077 | 103.18 | 499.03 | 609.2
0.44 | 0.009389 | 104.23 | 503.79 | 617.3
0.45 | 0.009707 | 105.37 | 508.3 | 624.9
0.46 | 0.009983 | 106.45 | 512.69 | 631.9
0.47 | 0.010332 | 107.53 | 516.88 | 638.9
0.48 | 0.010682 | 108.54 | 520.89 | 645.4
0.49 | 0.011066 | 109.66 | 524.82 | 651.8
0.5 | 0.011419 | 110.82 | 528.66 | 658
0.51 | 0.011846 | 111.94 | 532.29 | 663.7
0.52 | 0.012261 | 113.12 | 535.84 | 669.1
0.53 | 0.012734 | 114.18 | 539.24 | 674.4
0.54 | 0.01321 | 115.35 | 542.69 | 679
0.55 | 0.013718 | 116.59 | 545.93 | 683.8
0.56 | 0.014205 | 117.71 | 549 | 688.2
0.57 | 0.014706 | 119 | 552.06 | 692.3
0.58 | 0.015322 | 120.12 | 555.07 | 696.4
0.59 | 0.015867 | 121.3 | 557.92 | 699.7
0.6 | 0.016436 | 122.64 | 560.67 | 703.2
0.61 | 0.017048 | 123.79 | 563.32 | 706.4
0.62 | 0.017631 | 124.98 | 565.96 | 709.3
0.63 | 0.018309 | 126.26 | 568.47 | 712.1
0.64 | 0.018979 | 127.46 | 570.7 | 714.4
0.65 | 0.019655 | 128.74 | 572.8 | 716.9
0.66 | 0.020339 | 130.02 | 575.2 | 718.9
0.67 | 0.021064 | 131.12 | 577.2 | 720.8
0.68 | 0.021732 | 132.5 | 579.6 | 722.6
0.69 | 0.022521 | 133.76 | 581.6 | 724.5
0.7 | 0.023295 | 135.07 | 583.4 | 725.5
0.71 | 0.024066 | 136.4 | 585.3 | 727.1
0.72 | 0.024883 | 137.56 | 586.8 | 728.3
0.73 | 0.025775 | 138.93 | 588.6 | 729.2
0.74 | 0.026611 | 140.24 | 590.2 | 730.4
0.75 | 0.027399 | 141.44 | 592 | 731.3
0.76 | 0.028423 | 142.69 | 593.4 | 732.2
0.77 | 0.029261 | 143.98 | 594.9 | 733.1
0.78 | 0.030312 | 145.34 | 596.4 | 733.7
0.79 | 0.031098 | 146.57 | 597.8 | 734.3
0.8 | 0.032075 | 147.93 | 598.8 | 734.9
0.81 | 0.033108 | 149.06 | 600.3 | 735.3
0.82 | 0.034174 | 150.53 | 601.5 | 735.6
0.83 | 0.035141 | 151.9 | 602.6 | 736.5
0.84 | 0.036225 | 153.34 | 603.9 | 736.7
0.85 | 0.037223 | 154.72 | 605.4 | 737.3
0.86 | 0.038314 | 155.92 | 606.3 | 737.5
0.87 | 0.039469 | 157.39 | 607.4 | 738.1
0.88 | 0.040586 | 158.76 | 608.6 | 738.3
0.89 | 0.041852 | 160.13 | 609.5 | 738.6
0.9 | 0.042948 | 161.54 | 610.6 | 738.9
0.91 | 0.044108 | 162.89 | 611.7 | 739.3
0.92 | 0.045249 | 164.31 | 612.8 | 739.5
0.93 | 0.046605 | 165.8 | 613.8 | 739.7
0.94 | 0.047848 | 167.25 | 615 | 739.9
0.95 | 0.04929 | 168.6 | 615.9 | 739.9
0.96 | 0.050485 | 170.02 | 616.6 | 740.5
0.97 | 0.051742 | 171.46 | 617.5 | 740.4
0.98 | 0.053185 | 172.92 | 618.6 | 740.7
0.99 | 0.054545 | 174.39 | 619.8 | 741.1
1 | 0.056093 | 175.67 | 620.6 | 741.3