## I-V Characteristic (mA-mm)
VDS (V) | VGS = -0.300 V | VGS = 0.100 V | VGS = 0.500 V | VGS = 0.900 V
0 | 5.684e-05 | -0.45545 | -0.9326 | -5.466
0.01 | 0.0008693 | 7.936 | 16.269 | 13.13
0.02 | 0.0014756 | 15.701 | 33.402 | 31.306
0.03 | 0.0019249 | 22.85 | 50.104 | 49.811
0.04 | 0.0022764 | 29.48 | 67.14 | 67.88
0.05 | 0.002547 | 35.602 | 83.53 | 86.29
0.06 | 0.0027719 | 41.019 | 100.21 | 104.36
0.07 | 0.0029591 | 45.907 | 116.83 | 122.22
0.08 | 0.003125 | 50.293 | 132.64 | 139.76
0.09 | 0.0032793 | 54.233 | 148.82 | 157.51
0.1 | 0.0034173 | 57.53 | 164.66 | 175.17
0.11 | 0.0035562 | 60.66 | 180.18 | 192.25
0.12 | 0.0036844 | 63.35 | 195.28 | 209.38
0.13 | 0.0038135 | 65.7 | 210.31 | 226.55
0.14 | 0.0039438 | 67.86 | 225.35 | 243.24
0.15 | 0.0040604 | 69.81 | 239.5 | 259.57
0.16 | 0.0042105 | 71.41 | 253.68 | 276.1
0.17 | 0.0043516 | 72.97 | 267.68 | 292.08
0.18 | 0.0044962 | 74.46 | 280.98 | 307.52
0.19 | 0.0046445 | 75.72 | 294.13 | 323.58
0.2 | 0.0047881 | 76.9 | 307.06 | 338.96
0.21 | 0.0049491 | 78.13 | 319.56 | 353.78
0.22 | 0.0050811 | 79.29 | 331.33 | 368.51
0.23 | 0.0052494 | 80.43 | 343.27 | 383.26
0.24 | 0.0054078 | 81.72 | 354.58 | 397.68
0.25 | 0.005565 | 82.94 | 365.31 | 411.3
0.26 | 0.005701 | 84.35 | 375.72 | 425.04
0.27 | 0.005895 | 85.69 | 385.95 | 438.71
0.28 | 0.006082 | 87.09 | 395.65 | 451.69
0.29 | 0.006273 | 88.44 | 404.78 | 464.48
0.3 | 0.006454 | 89.7 | 413.81 | 477.09
0.31 | 0.006663 | 91.04 | 422.51 | 489.24
0.32 | 0.006876 | 92.16 | 430.49 | 500.92
0.33 | 0.00709 | 93.46 | 438.43 | 512.78
0.34 | 0.007301 | 94.53 | 446.06 | 524.05
0.35 | 0.007525 | 95.67 | 453.28 | 534.8
0.36 | 0.007749 | 96.8 | 460.02 | 545.32
0.37 | 0.007957 | 97.93 | 466.53 | 555.44
0.38 | 0.008216 | 99.07 | 472.86 | 565.62
0.39 | 0.008483 | 99.96 | 478.83 | 575
0.4 | 0.008763 | 101.14 | 484.44 | 584.6
0.41 | 0.008995 | 102.32 | 489.79 | 593
0.42 | 0.009272 | 103.38 | 495.01 | 601.6
0.43 | 0.009595 | 104.52 | 500.02 | 610.1
0.44 | 0.009884 | 105.57 | 504.74 | 617.9
0.45 | 0.010201 | 106.7 | 509.23 | 625.5
0.46 | 0.01052 | 107.89 | 513.58 | 632.5
0.47 | 0.010861 | 108.84 | 517.87 | 639.6
0.48 | 0.011234 | 110.1 | 521.96 | 646.1
0.49 | 0.011632 | 111.08 | 525.83 | 652.3
0.5 | 0.012057 | 112.3 | 529.63 | 658.5
0.51 | 0.012517 | 113.44 | 533.35 | 664.2
0.52 | 0.012921 | 114.63 | 536.92 | 669.7
0.53 | 0.013392 | 115.65 | 540.34 | 674.6
0.54 | 0.013888 | 116.89 | 543.7 | 679.8
0.55 | 0.014373 | 118.13 | 547 | 684.4
0.56 | 0.01493 | 119.31 | 550.18 | 688.8
0.57 | 0.015519 | 120.6 | 553.19 | 693.2
0.58 | 0.016123 | 121.62 | 556.16 | 696.5
0.59 | 0.016623 | 122.89 | 559.03 | 700.5
0.6 | 0.017292 | 124.15 | 561.94 | 704.1
0.61 | 0.017959 | 125.39 | 564.52 | 707.2
0.62 | 0.018626 | 126.72 | 567.17 | 710
0.63 | 0.019257 | 127.81 | 569.69 | 712.8
0.64 | 0.019958 | 129.18 | 571.9 | 715.4
0.65 | 0.020688 | 130.43 | 574.3 | 717.8
0.66 | 0.021372 | 131.72 | 576.6 | 719.7
0.67 | 0.022212 | 132.92 | 578.6 | 721.7
0.68 | 0.023011 | 134.24 | 580.6 | 723.4
0.69 | 0.023808 | 135.47 | 582.8 | 725.3
0.7 | 0.024493 | 136.75 | 584.6 | 726.5
0.71 | 0.025434 | 138.04 | 586.6 | 727.9
0.72 | 0.026344 | 139.27 | 588.2 | 729.3
0.73 | 0.027137 | 140.64 | 590 | 730.3
0.74 | 0.028064 | 141.93 | 591.5 | 731.5
0.75 | 0.028913 | 143.24 | 593.1 | 732.3
0.76 | 0.029932 | 144.53 | 594.6 | 733.1
0.77 | 0.030761 | 145.74 | 596.2 | 734.1
0.78 | 0.031711 | 147.13 | 597.6 | 734.9
0.79 | 0.032855 | 148.46 | 599.2 | 735.1
0.8 | 0.033856 | 149.75 | 600.5 | 736.1
0.81 | 0.034955 | 151.08 | 601.5 | 736.5
0.82 | 0.035942 | 152.4 | 603 | 737.3
0.83 | 0.036931 | 153.84 | 604.3 | 737.7
0.84 | 0.038044 | 155.16 | 605.2 | 738.1
0.85 | 0.039233 | 156.55 | 606.7 | 738.3
0.86 | 0.040382 | 157.83 | 607.6 | 738.3
0.87 | 0.041608 | 159.26 | 608.6 | 738.8
0.88 | 0.04259 | 160.67 | 610 | 739.5
0.89 | 0.04399 | 162.14 | 611 | 739.7
0.9 | 0.045287 | 163.63 | 612.2 | 739.9
0.91 | 0.046651 | 164.87 | 613.1 | 740.3
0.92 | 0.047658 | 166.38 | 614 | 740.7
0.93 | 0.049064 | 167.85 | 615.3 | 740.9
0.94 | 0.050344 | 169.24 | 616.3 | 740.9
0.95 | 0.051589 | 170.7 | 617.2 | 741.3
0.96 | 0.053049 | 172.07 | 618.2 | 741.2
0.97 | 0.054435 | 173.55 | 619.3 | 741.7
0.98 | 0.055912 | 175.07 | 620.3 | 741.8
0.99 | 0.05722 | 176.56 | 621.2 | 742
1 | 0.05864 | 177.88 | 622.3 | 742