## I-V Characteristic (mA-mm)
VDS (V) | VGS = -0.300 V | VGS = 0.100 V | VGS = 0.500 V | VGS = 0.900 V
0 | 4.9067e-05 | -0.42978 | -0.911 | -5.44
0.01 | 0.0009052 | 7.876 | 16.346 | 13.354
0.02 | 0.0015386 | 15.821 | 33.144 | 31.492
0.03 | 0.002008 | 23.025 | 50.064 | 49.794
0.04 | 0.0023768 | 29.675 | 67 | 68.07
0.05 | 0.002668 | 35.761 | 83.74 | 86.19
0.06 | 0.0028993 | 41.353 | 100.03 | 104.45
0.07 | 0.0031061 | 46.284 | 116.43 | 121.98
0.08 | 0.0032822 | 50.65 | 133 | 139.91
0.09 | 0.0034304 | 54.628 | 148.62 | 157.61
0.1 | 0.0035917 | 57.98 | 164.21 | 174.85
0.11 | 0.0037369 | 61.09 | 180.02 | 192.09
0.12 | 0.0038762 | 63.87 | 195.67 | 209.56
0.13 | 0.004017 | 66.25 | 210.34 | 226.38
0.14 | 0.0041556 | 68.38 | 224.99 | 242.83
0.15 | 0.0043029 | 70.37 | 239.83 | 259.39
0.16 | 0.0044434 | 72.13 | 253.75 | 275.99
0.17 | 0.0045925 | 73.7 | 267.62 | 291.86
0.18 | 0.0047499 | 75.02 | 281.03 | 307.44
0.19 | 0.0048862 | 76.47 | 294.49 | 323.44
0.2 | 0.0050575 | 77.72 | 307.07 | 338.69
0.21 | 0.0052206 | 78.86 | 319.32 | 353.34
0.22 | 0.005405 | 80.11 | 331.85 | 368.45
0.23 | 0.0055694 | 81.31 | 343.31 | 383.18
0.24 | 0.005684 | 82.58 | 354.41 | 397.05
0.25 | 0.005885 | 83.86 | 365.55 | 410.99
0.26 | 0.006072 | 85.21 | 376.07 | 424.9
0.27 | 0.006257 | 86.63 | 386.02 | 438.38
0.28 | 0.006478 | 88.02 | 395.69 | 451.18
0.29 | 0.006665 | 89.46 | 405.25 | 464.19
0.3 | 0.006896 | 90.72 | 414.03 | 476.69
0.31 | 0.007102 | 92.02 | 422.67 | 488.84
0.32 | 0.007317 | 93.13 | 430.86 | 500.5
0.33 | 0.007543 | 94.44 | 438.94 | 512.39
0.34 | 0.007754 | 95.65 | 446.31 | 523.55
0.35 | 0.008003 | 96.77 | 453.41 | 534.11
0.36 | 0.008255 | 97.99 | 460.44 | 544.95
0.37 | 0.008518 | 99.03 | 467.07 | 555.24
0.38 | 0.008741 | 100.16 | 473.26 | 565.1
0.39 | 0.009037 | 101.3 | 479.11 | 574.3
0.4 | 0.009326 | 102.42 | 484.8 | 583.4
0.41 | 0.009642 | 103.59 | 490.4 | 592.6
0.42 | 0.009906 | 104.6 | 495.48 | 601.1
0.43 | 0.010218 | 105.8 | 500.38 | 609.3
0.44 | 0.010576 | 106.87 | 505.16 | 617
0.45 | 0.010881 | 108.02 | 509.81 | 624.7
0.46 | 0.01126 | 109.01 | 514.19 | 632.1
0.47 | 0.011647 | 110.3 | 518.34 | 638.9
0.48 | 0.012029 | 111.37 | 522.41 | 645.5
0.49 | 0.012424 | 112.5 | 526.45 | 651.7
0.5 | 0.012901 | 113.68 | 530.21 | 657.7
0.51 | 0.013338 | 114.63 | 533.86 | 663.5
0.52 | 0.01385 | 115.97 | 537.44 | 668.9
0.53 | 0.014326 | 117.21 | 541.01 | 674.2
0.54 | 0.014842 | 118.25 | 544.43 | 679.2
0.55 | 0.015449 | 119.59 | 547.57 | 683.8
0.56 | 0.015981 | 120.7 | 550.81 | 688.2
0.57 | 0.016628 | 122.02 | 553.9 | 692.6
0.58 | 0.01724 | 123.22 | 556.92 | 696.4
0.59 | 0.017911 | 124.5 | 559.69 | 700
0.6 | 0.018605 | 125.65 | 562.52 | 703.2
0.61 | 0.019221 | 127.01 | 565.3 | 706.4
0.62 | 0.01998 | 128.25 | 567.88 | 709.3
0.63 | 0.020636 | 129.48 | 570 | 712.3
0.64 | 0.021439 | 130.82 | 572.7 | 714.6
0.65 | 0.022188 | 131.88 | 574.9 | 716.9
0.66 | 0.023067 | 133.34 | 577 | 718.8
0.67 | 0.02379 | 134.64 | 579.4 | 721
0.68 | 0.024639 | 135.95 | 581.6 | 722.8
0.69 | 0.025512 | 137.27 | 583.4 | 724.5
0.7 | 0.026404 | 138.47 | 585.4 | 725.8
0.71 | 0.027335 | 139.8 | 587.4 | 727.1
0.72 | 0.028222 | 141.14 | 589 | 728.3
0.73 | 0.029215 | 142.46 | 591 | 729.7
0.74 | 0.030123 | 143.74 | 592.6 | 730.9
0.75 | 0.031133 | 144.99 | 594 | 731.7
0.76 | 0.032209 | 146.37 | 595.8 | 732.3
0.77 | 0.033212 | 147.67 | 597.4 | 733.3
0.78 | 0.034238 | 149.01 | 598.3 | 734.1
0.79 | 0.03529 | 150.21 | 599.8 | 734.9
0.8 | 0.036489 | 151.64 | 601.2 | 735.4
0.81 | 0.037678 | 153.01 | 602.6 | 735.6
0.82 | 0.038714 | 154.29 | 603.8 | 736.3
0.83 | 0.039924 | 155.84 | 605.1 | 736.7
0.84 | 0.041077 | 157.01 | 606.3 | 737.1
0.85 | 0.04217 | 158.51 | 607.4 | 737.5
0.86 | 0.043565 | 159.86 | 608.6 | 738.1
0.87 | 0.044896 | 161.32 | 609.9 | 738.3
0.88 | 0.046158 | 162.73 | 610.8 | 738.7
0.89 | 0.047344 | 164.14 | 612.1 | 738.8
0.9 | 0.048688 | 165.53 | 613.1 | 739.3
0.91 | 0.050104 | 166.98 | 613.9 | 739.7
0.92 | 0.051533 | 168.44 | 615 | 739.9
0.93 | 0.052983 | 169.86 | 616.2 | 740.2
0.94 | 0.054313 | 171.3 | 617 | 740.5
0.95 | 0.055806 | 172.76 | 618.2 | 740.9
0.96 | 0.05723 | 174.19 | 619.1 | 741.1
0.97 | 0.05872 | 175.73 | 619.9 | 741.1
0.98 | 0.06024 | 177.08 | 621.2 | 741.2
0.99 | 0.06176 | 178.61 | 622 | 741.8
1 | 0.0634 | 180.08 | 623.1 | 741.6