## I-V Characteristic (mA-mm)
VDS (V) | VGS = -0.300 V | VGS = 0.100 V | VGS = 0.500 V | VGS = 0.900 V
0 | 4.0679e-05 | -0.42378 | -0.8945 | -5.232
0.01 | 0.0009252 | 7.98 | 16.188 | 13.153
0.02 | 0.0015775 | 15.8 | 33.223 | 31.504
0.03 | 0.0020689 | 23.109 | 50.315 | 49.934
0.04 | 0.002453 | 29.871 | 67.1 | 68.28
0.05 | 0.0027497 | 35.96 | 83.7 | 86.35
0.06 | 0.003003 | 41.544 | 100.14 | 104.18
0.07 | 0.0032113 | 46.52 | 116.77 | 122.2
0.08 | 0.0033909 | 50.938 | 132.86 | 140.04
0.09 | 0.0035601 | 54.942 | 148.67 | 157.43
0.1 | 0.0037103 | 58.24 | 164.66 | 175.01
0.11 | 0.0038688 | 61.43 | 180.4 | 192.44
0.12 | 0.0040069 | 64.24 | 195.45 | 209.5
0.13 | 0.0041588 | 66.62 | 210.49 | 226.2
0.14 | 0.0043001 | 68.79 | 225.29 | 242.78
0.15 | 0.0044482 | 70.79 | 240.03 | 259.94
0.16 | 0.004612 | 72.49 | 253.83 | 275.7
0.17 | 0.0047486 | 74.09 | 267.7 | 291.72
0.18 | 0.0049118 | 75.56 | 281.41 | 307.73
0.19 | 0.0050737 | 76.96 | 294.45 | 323.24
0.2 | 0.005225 | 78.13 | 307.37 | 338.56
0.21 | 0.0054123 | 79.38 | 319.87 | 353.71
0.22 | 0.0055771 | 80.65 | 331.91 | 368.43
0.23 | 0.005637 | 81.86 | 343.59 | 382.86
0.24 | 0.005819 | 83.14 | 354.97 | 397.24
0.25 | 0.006039 | 84.39 | 366.03 | 411.37
0.26 | 0.006235 | 85.91 | 376.36 | 424.87
0.27 | 0.006452 | 87.29 | 386.52 | 438.24
0.28 | 0.006653 | 88.71 | 396.4 | 451.49
0.29 | 0.006883 | 90.12 | 405.74 | 464.39
0.3 | 0.007101 | 91.3 | 414.57 | 476.65
0.31 | 0.007318 | 92.62 | 423.34 | 488.94
0.32 | 0.007554 | 93.96 | 431.64 | 500.88
0.33 | 0.007797 | 95.11 | 439.54 | 512.32
0.34 | 0.008033 | 96.41 | 447.11 | 523.67
0.35 | 0.008259 | 97.47 | 454.24 | 534.41
0.36 | 0.008537 | 98.7 | 461.32 | 545.23
0.37 | 0.008806 | 99.87 | 467.87 | 555.44
0.38 | 0.009079 | 100.94 | 474.04 | 565.26
0.39 | 0.009351 | 102.06 | 480 | 574.6
0.4 | 0.009642 | 103.18 | 485.87 | 584.2
0.41 | 0.009951 | 104.36 | 491.3 | 593
0.42 | 0.010244 | 105.46 | 496.42 | 601.4
0.43 | 0.01057 | 106.57 | 501.46 | 609.8
0.44 | 0.010929 | 107.65 | 506.35 | 617.9
0.45 | 0.011265 | 108.77 | 510.92 | 625.3
0.46 | 0.0116 | 109.98 | 515.25 | 632.7
0.47 | 0.012036 | 111.08 | 519.48 | 639.7
0.48 | 0.012445 | 112.27 | 523.69 | 646.1
0.49 | 0.012885 | 113.39 | 527.66 | 652.3
0.5 | 0.013335 | 114.5 | 531.48 | 658.5
0.51 | 0.013832 | 115.71 | 535.15 | 664.1
0.52 | 0.014342 | 116.85 | 538.78 | 669.7
0.53 | 0.014812 | 118.1 | 542.33 | 675
0.54 | 0.015409 | 119.24 | 545.73 | 680.2
0.55 | 0.016004 | 120.44 | 548.98 | 684.7
0.56 | 0.016576 | 121.68 | 552.2 | 688.8
0.57 | 0.017141 | 122.94 | 555.27 | 693.2
0.58 | 0.017817 | 124.1 | 558.3 | 697.2
0.59 | 0.018487 | 125.42 | 561.17 | 700.9
0.6 | 0.019237 | 126.63 | 564 | 704.2
0.61 | 0.019964 | 127.97 | 566.85 | 707.6
0.62 | 0.02071 | 129.33 | 569.36 | 710.5
0.63 | 0.021448 | 130.45 | 571.8 | 713.2
0.64 | 0.022185 | 131.76 | 574.4 | 716
0.65 | 0.023053 | 133.12 | 576.6 | 718.1
0.66 | 0.023857 | 134.42 | 578.9 | 720.4
0.67 | 0.024763 | 135.75 | 581.2 | 722.1
0.68 | 0.025535 | 137.01 | 583 | 724
0.69 | 0.026394 | 138.3 | 585 | 725.5
0.7 | 0.027365 | 139.63 | 587.2 | 727.3
0.71 | 0.028247 | 140.91 | 589.2 | 728.3
0.72 | 0.029218 | 142.22 | 590.8 | 729.9
0.73 | 0.030343 | 143.53 | 592.6 | 730.9
0.74 | 0.031326 | 144.85 | 594 | 731.9
0.75 | 0.032207 | 146.17 | 595.8 | 733.1
0.76 | 0.033377 | 147.57 | 597.3 | 733.9
0.77 | 0.034472 | 148.73 | 599 | 734.9
0.78 | 0.035597 | 150.18 | 600.3 | 735.4
0.79 | 0.036548 | 151.54 | 601.7 | 735.9
0.8 | 0.037803 | 152.92 | 603 | 736.5
0.81 | 0.038984 | 154.26 | 604.2 | 737.3
0.82 | 0.040053 | 155.56 | 605.8 | 737.9
0.83 | 0.0413 | 157.03 | 606.8 | 738.3
0.84 | 0.042593 | 158.47 | 608.3 | 738.6
0.85 | 0.043937 | 159.83 | 609.5 | 739.3
0.86 | 0.045042 | 161.17 | 610.3 | 739.5
0.87 | 0.046517 | 162.6 | 611.5 | 739.9
0.88 | 0.047676 | 164.07 | 612.6 | 740.3
0.89 | 0.049286 | 165.53 | 613.8 | 740.7
0.9 | 0.050576 | 167.02 | 614.8 | 740.9
0.91 | 0.052149 | 168.28 | 615.8 | 741.3
0.92 | 0.053653 | 169.84 | 616.9 | 741.2
0.93 | 0.054814 | 171.41 | 617.8 | 741.8
0.94 | 0.056517 | 172.89 | 619.1 | 741.9
0.95 | 0.0579 | 174.4 | 619.9 | 742
0.96 | 0.05948 | 175.67 | 621.1 | 742.7
0.97 | 0.06113 | 177.32 | 622 | 742.7
0.98 | 0.06241 | 178.71 | 623.1 | 742.9
0.99 | 0.06414 | 180.25 | 623.9 | 743.1
1 | 0.06588 | 181.7 | 624.9 | 743.7