## I-V Characteristic (mA-mm)
VDS (V) | VGS = -0.300 V | VGS = 0.100 V | VGS = 0.500 V | VGS = 0.900 V
0 | 2.1807e-05 | -0.35665 | -0.8811 | -5.0325
0.01 | 0.0010019 | 7.96 | 16.133 | 13.604
0.02 | 0.0017261 | 15.905 | 33.275 | 31.614
0.03 | 0.0022796 | 23.127 | 50.064 | 49.9
0.04 | 0.002708 | 29.893 | 66.94 | 68.18
0.05 | 0.0030445 | 36.044 | 83.75 | 86.41
0.06 | 0.0033193 | 41.568 | 99.87 | 104.35
0.07 | 0.0035458 | 46.55 | 116.34 | 121.88
0.08 | 0.0037617 | 51.02 | 132.74 | 139.82
0.09 | 0.0039457 | 55.045 | 148.65 | 157.49
0.1 | 0.00413 | 58.31 | 164.14 | 174.45
0.11 | 0.0042972 | 61.57 | 180.08 | 191.84
0.12 | 0.0044535 | 64.31 | 195.25 | 209.34
0.13 | 0.004621 | 66.74 | 210.05 | 225.9
0.14 | 0.0047749 | 68.98 | 225.03 | 242.27
0.15 | 0.0049522 | 70.93 | 239.67 | 259.06
0.16 | 0.0051203 | 72.74 | 253.39 | 275.29
0.17 | 0.0052933 | 74.29 | 267.16 | 291.09
0.18 | 0.0054736 | 75.78 | 280.74 | 306.66
0.19 | 0.0056532 | 77.21 | 294.19 | 322.5
0.2 | 0.00574 | 78.37 | 306.61 | 337.59
0.21 | 0.005929 | 79.68 | 319.07 | 352.2
0.22 | 0.006145 | 80.95 | 331.3 | 367.35
0.23 | 0.006374 | 82.18 | 342.97 | 381.69
0.24 | 0.006599 | 83.52 | 354.02 | 395.57
0.25 | 0.006803 | 84.86 | 365.04 | 409.58
0.26 | 0.007029 | 86.27 | 375.52 | 423.31
0.27 | 0.007259 | 87.68 | 385.44 | 436.43
0.28 | 0.007497 | 89.13 | 395.19 | 449.38
0.29 | 0.007732 | 90.4 | 404.71 | 462.23
0.3 | 0.007972 | 91.88 | 413.46 | 474.43
0.31 | 0.008216 | 93.13 | 422 | 486.64
0.32 | 0.008458 | 94.44 | 430.22 | 498.44
0.33 | 0.008749 | 95.69 | 438.26 | 509.97
0.34 | 0.00901 | 96.75 | 445.6 | 520.88
0.35 | 0.009309 | 98.03 | 452.66 | 531.49
0.36 | 0.00958 | 99.23 | 459.66 | 542.34
0.37 | 0.009871 | 100.34 | 466.27 | 552.47
0.38 | 0.010183 | 101.58 | 472.37 | 562.1
0.39 | 0.010509 | 102.53 | 478.21 | 571.1
0.4 | 0.010834 | 103.84 | 483.93 | 580.6
0.41 | 0.011174 | 104.87 | 489.45 | 589.4
0.42 | 0.011512 | 106.06 | 494.59 | 598.2
0.43 | 0.011834 | 107.15 | 499.41 | 606
0.44 | 0.012253 | 108.35 | 504.19 | 613.8
0.45 | 0.01266 | 109.45 | 508.86 | 621.4
0.46 | 0.013102 | 110.6 | 513.17 | 628.7
0.47 | 0.013516 | 111.8 | 517.35 | 635.5
0.48 | 0.013997 | 112.8 | 521.44 | 641.9
0.49 | 0.01449 | 114 | 525.49 | 648.5
0.5 | 0.01499 | 115.16 | 529.29 | 654.2
0.51 | 0.015531 | 116.28 | 532.93 | 659.8
0.52 | 0.016122 | 117.69 | 536.48 | 665.3
0.53 | 0.016737 | 118.75 | 540.04 | 670.6
0.54 | 0.017287 | 119.99 | 543.48 | 675.2
0.55 | 0.018002 | 121.2 | 546.67 | 680
0.56 | 0.018762 | 122.46 | 549.83 | 684.3
0.57 | 0.01947 | 123.79 | 553 | 688.4
0.58 | 0.020131 | 124.86 | 556 | 692.3
0.59 | 0.020926 | 126.17 | 558.88 | 696.2
0.6 | 0.021755 | 127.49 | 561.67 | 699.3
0.61 | 0.022475 | 128.77 | 564.39 | 702.5
0.62 | 0.023406 | 129.93 | 567.06 | 705.6
0.63 | 0.024257 | 131.3 | 569.51 | 708.2
0.64 | 0.025219 | 132.64 | 572 | 710.7
0.65 | 0.026076 | 133.93 | 574.4 | 713
0.66 | 0.027032 | 135.36 | 576.6 | 715.4
0.67 | 0.028011 | 136.48 | 578.6 | 717.2
0.68 | 0.02905 | 137.87 | 580.6 | 719.2
0.69 | 0.029959 | 139.24 | 582.8 | 720.8
0.7 | 0.03111 | 140.5 | 584.8 | 722.1
0.71 | 0.032109 | 141.94 | 586.6 | 723.6
0.72 | 0.033029 | 143.1 | 588.6 | 725.3
0.73 | 0.034354 | 144.58 | 590.1 | 726
0.74 | 0.035469 | 145.85 | 591.8 | 727.1
0.75 | 0.036756 | 147.21 | 593.4 | 728.3
0.76 | 0.037793 | 148.5 | 595 | 729.1
0.77 | 0.03921 | 149.85 | 596.3 | 729.9
0.78 | 0.040339 | 151.28 | 597.9 | 730.9
0.79 | 0.041592 | 152.56 | 599.4 | 731.5
0.8 | 0.042988 | 153.98 | 600.7 | 732.3
0.81 | 0.044303 | 155.21 | 602 | 733.1
0.82 | 0.045594 | 156.71 | 603.2 | 733.5
0.83 | 0.046942 | 158.15 | 604.6 | 734.1
0.84 | 0.048374 | 159.51 | 605.8 | 734.7
0.85 | 0.049795 | 161 | 607 | 734.9
0.86 | 0.051452 | 162.3 | 608.3 | 735.4
0.87 | 0.052742 | 163.83 | 609.5 | 735.6
0.88 | 0.054401 | 165.29 | 610.4 | 736.3
0.89 | 0.055888 | 166.76 | 611.5 | 736.3
0.9 | 0.05754 | 168.22 | 612.7 | 737
0.91 | 0.05916 | 169.6 | 613.6 | 737.1
0.92 | 0.06043 | 171.1 | 614.7 | 737.5
0.93 | 0.06253 | 172.63 | 615.8 | 737.9
0.94 | 0.06369 | 174.17 | 616.6 | 738.1
0.95 | 0.06573 | 175.43 | 617.9 | 738.3
0.96 | 0.0675 | 177.04 | 618.8 | 738.6
0.97 | 0.06919 | 178.55 | 619.8 | 738.8
0.98 | 0.07102 | 180.12 | 620.7 | 739.3
0.99 | 0.07263 | 181.71 | 621.9 | 739.3
1 | 0.07461 | 183.01 | 623 | 739.7