## I-V Characteristic (mA-mm)
VDS (V) | VGS = -0.300 V | VGS = 0.100 V | VGS = 0.500 V | VGS = 0.900 V
0 | 3.4183e-05 | -0.45479 | -0.9049 | -5.074
0.01 | 0.0009803 | 7.976 | 16.139 | 13.194
0.02 | 0.0016753 | 15.796 | 33.003 | 31.495
0.03 | 0.0022097 | 23.115 | 50.063 | 49.885
0.04 | 0.002621 | 29.781 | 66.54 | 67.75
0.05 | 0.0029464 | 35.916 | 83.42 | 86.13
0.06 | 0.0032062 | 41.461 | 99.74 | 103.68
0.07 | 0.0034276 | 46.473 | 115.96 | 121.52
0.08 | 0.0036334 | 50.873 | 132.18 | 139.35
0.09 | 0.0038123 | 54.822 | 148.1 | 156.63
0.1 | 0.0039911 | 58.22 | 163.83 | 174.07
0.11 | 0.0041435 | 61.34 | 179.3 | 191.26
0.12 | 0.0043063 | 64.13 | 194.64 | 208.34
0.13 | 0.0044728 | 66.63 | 209.45 | 225.02
0.14 | 0.0046215 | 68.8 | 223.88 | 241.28
0.15 | 0.0047975 | 70.74 | 238.87 | 258.23
0.16 | 0.0049521 | 72.54 | 252.71 | 274.11
0.17 | 0.0051255 | 74.13 | 266.3 | 289.86
0.18 | 0.005293 | 75.62 | 279.77 | 305.69
0.19 | 0.0054773 | 77.04 | 293.12 | 321.46
0.2 | 0.0056621 | 78.3 | 305.79 | 336.36
0.21 | 0.005717 | 79.41 | 318.11 | 351.25
0.22 | 0.005932 | 80.68 | 330.24 | 366.1
0.23 | 0.006151 | 82 | 341.92 | 380.54
0.24 | 0.006369 | 83.24 | 353.1 | 394.66
0.25 | 0.006558 | 84.7 | 363.95 | 408.48
0.26 | 0.006767 | 86.07 | 374.48 | 422.03
0.27 | 0.007005 | 87.54 | 384.48 | 435.22
0.28 | 0.007228 | 88.85 | 394.04 | 448.02
0.29 | 0.007456 | 90.25 | 403.58 | 461.15
0.3 | 0.007704 | 91.56 | 412.39 | 473.28
0.31 | 0.007948 | 92.8 | 420.92 | 485.24
0.32 | 0.008173 | 94.05 | 429.1 | 497.08
0.33 | 0.008486 | 95.39 | 437.12 | 508.7
0.34 | 0.008726 | 96.61 | 444.56 | 519.76
0.35 | 0.009019 | 97.69 | 451.65 | 530.37
0.36 | 0.009278 | 98.88 | 458.51 | 540.92
0.37 | 0.009553 | 100.12 | 465.13 | 551.21
0.38 | 0.009853 | 101.2 | 471.38 | 561.01
0.39 | 0.010153 | 102.36 | 477.21 | 570.2
0.4 | 0.01048 | 103.38 | 482.87 | 579.6
0.41 | 0.010837 | 104.66 | 488.39 | 588.2
0.42 | 0.011153 | 105.73 | 493.56 | 596.6
0.43 | 0.011467 | 106.77 | 498.44 | 604.7
0.44 | 0.011871 | 107.94 | 503.18 | 612.7
0.45 | 0.012258 | 109.01 | 507.79 | 620.2
0.46 | 0.012694 | 110.14 | 512.23 | 627.5
0.47 | 0.013109 | 111.32 | 516.37 | 634.1
0.48 | 0.013579 | 112.46 | 520.4 | 640.9
0.49 | 0.014022 | 113.57 | 524.46 | 646.9
0.5 | 0.014497 | 114.76 | 528.23 | 653.3
0.51 | 0.015056 | 115.95 | 531.93 | 658.7
0.52 | 0.015622 | 117.12 | 535.42 | 664.2
0.53 | 0.016241 | 118.34 | 538.98 | 669.3
0.54 | 0.01683 | 119.46 | 542.43 | 674.4
0.55 | 0.017431 | 120.7 | 545.7 | 678.8
0.56 | 0.018078 | 121.96 | 548.84 | 683.2
0.57 | 0.018799 | 123.18 | 551.86 | 687.2
0.58 | 0.019461 | 124.47 | 554.96 | 691.4
0.59 | 0.020316 | 125.62 | 557.8 | 694.8
0.6 | 0.02106 | 126.97 | 560.63 | 698.4
0.61 | 0.02172 | 128.25 | 563.37 | 701.5
0.62 | 0.022635 | 129.54 | 565.94 | 704.4
0.63 | 0.023479 | 130.71 | 568.53 | 706.9
0.64 | 0.02442 | 132.1 | 570.6 | 709.6
0.65 | 0.02528 | 133.37 | 573.2 | 712.1
0.66 | 0.026192 | 134.77 | 575.2 | 714
0.67 | 0.027092 | 136.07 | 577.6 | 716.2
0.68 | 0.028055 | 137.25 | 579.8 | 718
0.69 | 0.029046 | 138.63 | 581.6 | 719.6
0.7 | 0.030067 | 139.88 | 583.7 | 721.2
0.71 | 0.03117 | 141.23 | 585.4 | 722.7
0.72 | 0.032024 | 142.62 | 587.6 | 724
0.73 | 0.033223 | 143.9 | 589.2 | 725.3
0.74 | 0.034351 | 145.27 | 590.6 | 726.1
0.75 | 0.035465 | 146.53 | 592.2 | 727.1
0.76 | 0.036685 | 147.93 | 593.8 | 727.9
0.77 | 0.03782 | 149.27 | 595.4 | 728.7
0.78 | 0.038972 | 150.56 | 597 | 729.9
0.79 | 0.04022 | 151.92 | 598.2 | 730.3
0.8 | 0.041481 | 153.3 | 599.9 | 730.9
0.81 | 0.042839 | 154.69 | 601 | 731.7
0.82 | 0.044245 | 155.91 | 602.2 | 732.2
0.83 | 0.045395 | 157.49 | 603.5 | 732.7
0.84 | 0.046665 | 158.87 | 604.6 | 733.1
0.85 | 0.04817 | 160.32 | 605.8 | 733.5
0.86 | 0.049628 | 161.76 | 607.1 | 734.1
0.87 | 0.05115 | 163.11 | 607.9 | 734.5
0.88 | 0.052454 | 164.6 | 609.4 | 734.7
0.89 | 0.053993 | 166.07 | 610.3 | 735.1
0.9 | 0.055424 | 167.43 | 611.5 | 735.5
0.91 | 0.05728 | 168.96 | 612.7 | 735.6
0.92 | 0.05866 | 170.34 | 613.5 | 736.2
0.93 | 0.06 | 171.93 | 614.6 | 736.3
0.94 | 0.06192 | 173.36 | 615.9 | 736.7
0.95 | 0.06343 | 174.87 | 616.6 | 737
0.96 | 0.06508 | 176.22 | 617.9 | 737.3
0.97 | 0.06668 | 177.76 | 618.6 | 737.7
0.98 | 0.06872 | 179.3 | 619.8 | 737.7
0.99 | 0.07012 | 180.74 | 620.7 | 737.9
1 | 0.07214 | 182.27 | 621.8 | 738.3