## I-V Characteristic (mA-mm)
VDS (V) | VGS = -0.300 V | VGS = 0.100 V | VGS = 0.500 V | VGS = 0.900 V
0 | 4.2099e-05 | -0.43059 | -0.7689 | -5.172
0.01 | 0.0009472 | 8.009 | 16.158 | 13.093
0.02 | 0.0016177 | 15.703 | 33.078 | 31.452
0.03 | 0.002124 | 22.888 | 49.841 | 49.596
0.04 | 0.0025141 | 29.674 | 66.82 | 68.14
0.05 | 0.0028238 | 35.737 | 83.26 | 85.75
0.06 | 0.0030764 | 41.146 | 99.66 | 103.73
0.07 | 0.0032819 | 46.145 | 116.16 | 121.52
0.08 | 0.0034736 | 50.572 | 132.22 | 139.33
0.09 | 0.0036471 | 54.437 | 147.89 | 156.61
0.1 | 0.0038016 | 57.8 | 163.53 | 173.96
0.11 | 0.0039603 | 60.87 | 179.74 | 191.64
0.12 | 0.0041191 | 63.55 | 194.5 | 208.39
0.13 | 0.0042792 | 66.08 | 209.29 | 224.91
0.14 | 0.0044149 | 68.24 | 224.17 | 241.73
0.15 | 0.0045657 | 70.09 | 238.63 | 258.58
0.16 | 0.0047167 | 71.89 | 252.59 | 274.17
0.17 | 0.0048537 | 73.4 | 266.3 | 290.16
0.18 | 0.0050364 | 74.84 | 279.95 | 306.13
0.19 | 0.0051924 | 76.16 | 292.89 | 321.36
0.2 | 0.0053634 | 77.47 | 305.67 | 336.75
0.21 | 0.0055281 | 78.69 | 318.27 | 351.69
0.22 | 0.005657 | 79.83 | 330.19 | 366.35
0.23 | 0.005862 | 81.07 | 341.66 | 380.66
0.24 | 0.006052 | 82.36 | 352.92 | 394.78
0.25 | 0.006244 | 83.74 | 364.12 | 409.01
0.26 | 0.00645 | 84.94 | 374.26 | 422.22
0.27 | 0.00665 | 86.46 | 384.22 | 435.5
0.28 | 0.006869 | 87.83 | 394.15 | 448.67
0.29 | 0.007073 | 89.23 | 403.25 | 461.55
0.3 | 0.007303 | 90.56 | 412.1 | 473.61
0.31 | 0.007541 | 91.72 | 420.68 | 485.79
0.32 | 0.007753 | 92.96 | 429 | 497.74
0.33 | 0.00801 | 94.24 | 436.88 | 509.11
0.34 | 0.008247 | 95.39 | 444.19 | 520.23
0.35 | 0.008535 | 96.64 | 451.38 | 530.89
0.36 | 0.008777 | 97.74 | 458.44 | 541.68
0.37 | 0.009035 | 98.86 | 464.84 | 551.79
0.38 | 0.0093 | 100.01 | 470.93 | 561.3
0.39 | 0.009583 | 101.04 | 476.83 | 570.7
0.4 | 0.00989 | 102.14 | 482.66 | 580
0.41 | 0.010206 | 103.33 | 488.03 | 589
0.42 | 0.010497 | 104.42 | 493.09 | 597.4
0.43 | 0.01077 | 105.5 | 498.02 | 605.4
0.44 | 0.011176 | 106.63 | 502.88 | 613.2
0.45 | 0.011554 | 107.69 | 507.39 | 621.1
0.46 | 0.011947 | 108.86 | 511.65 | 628
0.47 | 0.01233 | 109.95 | 515.87 | 635.1
0.48 | 0.01275 | 111.08 | 520.07 | 641.5
0.49 | 0.013171 | 112.28 | 523.99 | 647.7
0.5 | 0.013616 | 113.27 | 527.71 | 653.7
0.51 | 0.014096 | 114.61 | 531.38 | 659.4
0.52 | 0.014667 | 115.68 | 535.13 | 664.6
0.53 | 0.015241 | 116.92 | 538.48 | 670.1
0.54 | 0.015777 | 118.03 | 541.8 | 674.8
0.55 | 0.016368 | 119.33 | 545.08 | 679.5
0.56 | 0.016983 | 120.5 | 548.3 | 683.8
0.57 | 0.01775 | 121.76 | 551.46 | 688.2
0.58 | 0.018334 | 123.05 | 554.26 | 692
0.59 | 0.019048 | 124.1 | 557.19 | 695.2
0.6 | 0.01982 | 125.55 | 560.07 | 698.8
0.61 | 0.020435 | 126.7 | 562.8 | 702
0.62 | 0.021237 | 127.95 | 565.45 | 705.3
0.63 | 0.022015 | 129.42 | 567.8 | 707.7
0.64 | 0.022908 | 130.45 | 570.3 | 710.1
0.65 | 0.023652 | 131.85 | 572.5 | 712.5
0.66 | 0.024505 | 133.21 | 575 | 714.8
0.67 | 0.025405 | 134.36 | 576.7 | 716.9
0.68 | 0.026346 | 135.79 | 579 | 718.4
0.69 | 0.027227 | 137.05 | 581.2 | 720.2
0.7 | 0.028161 | 138.39 | 582.8 | 721.6
0.71 | 0.029173 | 139.67 | 585 | 723.3
0.72 | 0.029969 | 140.96 | 586.8 | 724.3
0.73 | 0.031172 | 142.1 | 588.2 | 725.5
0.74 | 0.032268 | 143.58 | 589.8 | 726.5
0.75 | 0.033307 | 144.88 | 591.4 | 727.7
0.76 | 0.034303 | 146.21 | 593.3 | 728.3
0.77 | 0.035452 | 147.57 | 594.6 | 729.2
0.78 | 0.036591 | 148.71 | 596.2 | 729.9
0.79 | 0.03772 | 150.14 | 597.3 | 730.6
0.8 | 0.038934 | 151.57 | 599 | 731.3
0.81 | 0.040055 | 152.88 | 600.3 | 731.9
0.82 | 0.041327 | 154.34 | 601.4 | 732.3
0.83 | 0.042498 | 155.57 | 602.6 | 733
0.84 | 0.043983 | 157.07 | 603.8 | 733.5
0.85 | 0.04517 | 158.47 | 605.1 | 733.8
0.86 | 0.046471 | 159.87 | 606.2 | 734.3
0.87 | 0.047674 | 161.14 | 607.4 | 734.9
0.88 | 0.049146 | 162.66 | 608.5 | 735.1
0.89 | 0.050619 | 164.09 | 609.5 | 735.2
0.9 | 0.05181 | 165.54 | 610.6 | 735.4
0.91 | 0.053353 | 167.02 | 611.8 | 736.1
0.92 | 0.054848 | 168.33 | 613 | 736.3
0.93 | 0.056566 | 169.82 | 613.6 | 736.3
0.94 | 0.05802 | 171.36 | 614.6 | 736.7
0.95 | 0.05956 | 172.78 | 615.8 | 737.3
0.96 | 0.06116 | 174.41 | 616.7 | 737.3
0.97 | 0.06263 | 175.75 | 617.9 | 737.7
0.98 | 0.06405 | 177.27 | 618.6 | 737.9
0.99 | 0.06608 | 178.73 | 619.8 | 738.1
1 | 0.06754 | 180.14 | 620.6 | 738.3