## I-V Characteristic (mA-mm)
VDS (V) | VGS = -0.300 V | VGS = 0.100 V | VGS = 0.500 V | VGS = 0.900 V
0 | 4.6648e-05 | -0.35574 | -0.8888 | -5.109
0.01 | 0.0008914 | 7.798 | 16.2 | 13.277
0.02 | 0.0015128 | 15.565 | 33.115 | 31.839
0.03 | 0.0019875 | 22.705 | 49.917 | 49.769
0.04 | 0.0023549 | 29.26 | 66.78 | 68.27
0.05 | 0.0026424 | 35.263 | 83.3 | 85.97
0.06 | 0.002875 | 40.634 | 99.68 | 103.9
0.07 | 0.0030722 | 45.455 | 116.36 | 122.1
0.08 | 0.0032584 | 49.771 | 132.12 | 139.58
0.09 | 0.0034221 | 53.666 | 148.1 | 157.11
0.1 | 0.0035832 | 56.94 | 164.01 | 174.61
0.11 | 0.0037234 | 59.99 | 179.62 | 191.9
0.12 | 0.0038607 | 62.7 | 194.52 | 208.64
0.13 | 0.0040037 | 65.04 | 209.52 | 225.28
0.14 | 0.0041342 | 67.18 | 224.66 | 242.5
0.15 | 0.0042876 | 69.14 | 238.73 | 258.56
0.16 | 0.004431 | 70.73 | 252.63 | 274.65
0.17 | 0.0045835 | 72.33 | 266.71 | 290.92
0.18 | 0.0047371 | 73.73 | 279.95 | 306.41
0.19 | 0.0048997 | 75.06 | 293.11 | 321.94
0.2 | 0.005069 | 76.2 | 305.75 | 337.17
0.21 | 0.0052266 | 77.44 | 318.31 | 352.35
0.22 | 0.0053982 | 78.64 | 330.09 | 366.83
0.23 | 0.0055783 | 79.79 | 341.76 | 381.48
0.24 | 0.005636 | 81.05 | 353.19 | 395.77
0.25 | 0.005826 | 82.3 | 363.93 | 409.53
0.26 | 0.006034 | 83.67 | 374.16 | 422.91
0.27 | 0.00624 | 85.09 | 384.33 | 436.45
0.28 | 0.006457 | 86.48 | 394.19 | 449.76
0.29 | 0.006661 | 87.89 | 403.16 | 462.11
0.3 | 0.006884 | 89.05 | 411.96 | 474.45
0.31 | 0.007106 | 90.44 | 420.79 | 486.94
0.32 | 0.007314 | 91.72 | 428.81 | 498.36
0.33 | 0.007567 | 92.84 | 436.64 | 510
0.34 | 0.007803 | 94.12 | 444.02 | 521.21
0.35 | 0.008048 | 95.19 | 451.3 | 532.12
0.36 | 0.008283 | 96.43 | 458.13 | 542.55
0.37 | 0.008567 | 97.57 | 464.5 | 552.69
0.38 | 0.0088 | 98.64 | 470.65 | 562.59
0.39 | 0.00908 | 99.71 | 476.58 | 572.1
0.4 | 0.009342 | 100.88 | 482.35 | 581.6
0.41 | 0.009649 | 101.98 | 487.67 | 589.8
0.42 | 0.009955 | 103.06 | 492.7 | 598.4
0.43 | 0.010247 | 104.22 | 497.61 | 606.7
0.44 | 0.010618 | 105.25 | 502.53 | 615
0.45 | 0.01097 | 106.45 | 506.98 | 622.2
0.46 | 0.01136 | 107.67 | 511.29 | 629.3
0.47 | 0.011682 | 108.58 | 515.37 | 636.2
0.48 | 0.012137 | 109.87 | 519.66 | 642.9
0.49 | 0.01254 | 110.91 | 523.55 | 648.9
0.5 | 0.013016 | 112.04 | 527.28 | 655.1
0.51 | 0.013461 | 113.24 | 530.97 | 661
0.52 | 0.013954 | 114.44 | 534.64 | 666.5
0.53 | 0.014517 | 115.55 | 538.15 | 671.4
0.54 | 0.014995 | 116.69 | 541.47 | 676.3
0.55 | 0.015591 | 118.02 | 544.72 | 680.9
0.56 | 0.016222 | 119.28 | 547.92 | 685.2
0.57 | 0.01682 | 120.5 | 551.01 | 689.6
0.58 | 0.017445 | 121.58 | 553.99 | 693.2
0.59 | 0.01807 | 122.86 | 556.8 | 697.1
0.6 | 0.018754 | 124.18 | 559.71 | 700.4
0.61 | 0.019437 | 125.47 | 562.35 | 703.8
0.62 | 0.020144 | 126.85 | 564.99 | 706.5
0.63 | 0.020951 | 127.95 | 567.51 | 709.3
0.64 | 0.02175 | 129.3 | 569.97 | 712.1
0.65 | 0.022516 | 130.6 | 572.3 | 714.4
0.66 | 0.023306 | 131.92 | 574.5 | 716.4
0.67 | 0.024115 | 133.21 | 576.6 | 718.4
0.68 | 0.025104 | 134.49 | 578.6 | 720.2
0.69 | 0.025929 | 135.79 | 580.8 | 722
0.7 | 0.026844 | 137.13 | 582.6 | 723.4
0.71 | 0.027736 | 138.48 | 584.6 | 724.9
0.72 | 0.028594 | 139.65 | 586.4 | 725.9
0.73 | 0.029685 | 141.04 | 588 | 727.3
0.74 | 0.03073 | 142.34 | 589.6 | 728.3
0.75 | 0.031805 | 143.66 | 591.4 | 729.1
0.76 | 0.032578 | 145.14 | 592.8 | 730
0.77 | 0.033764 | 146.29 | 594.4 | 730.9
0.78 | 0.034806 | 147.8 | 595.8 | 731.6
0.79 | 0.036028 | 149.05 | 597.4 | 732.3
0.8 | 0.036996 | 150.41 | 598.3 | 732.9
0.81 | 0.038194 | 151.77 | 599.8 | 733.5
0.82 | 0.039471 | 153.16 | 601 | 734.3
0.83 | 0.040443 | 154.55 | 602.6 | 734.9
0.84 | 0.041843 | 155.97 | 603.8 | 735.1
0.85 | 0.043036 | 157.33 | 604.7 | 735.5
0.86 | 0.044413 | 158.66 | 605.8 | 736.1
0.87 | 0.045576 | 160.17 | 607.1 | 736.3
0.88 | 0.046984 | 161.6 | 608.3 | 736.7
0.89 | 0.048233 | 162.93 | 609.5 | 737
0.9 | 0.049602 | 164.49 | 610.6 | 737.3
0.91 | 0.051025 | 165.73 | 611.1 | 738.1
0.92 | 0.052496 | 167.34 | 612.4 | 738.1
0.93 | 0.054013 | 168.84 | 613.5 | 738.3
0.94 | 0.055224 | 170.25 | 614.7 | 738.3
0.95 | 0.056894 | 171.84 | 615.5 | 738.6
0.96 | 0.05842 | 173.13 | 616.6 | 738.8
0.97 | 0.05985 | 174.69 | 617.6 | 739.1
0.98 | 0.0615 | 176.21 | 618.6 | 739.5
0.99 | 0.06307 | 177.7 | 619.8 | 739.9
1 | 0.06469 | 179.06 | 620.8 | 739.9