## I-V Characteristic (mA-mm)
VDS (V) | VGS = -0.300 V | VGS = 0.100 V | VGS = 0.500 V | VGS = 0.900 V
0 | 5.1307e-05 | -0.41422 | -0.9268 | -5.521
0.01 | 0.0008573 | 7.805 | 16.455 | 13.225
0.02 | 0.0014492 | 15.628 | 33.131 | 31.196
0.03 | 0.0018945 | 22.62 | 49.82 | 49.498
0.04 | 0.0022409 | 29.183 | 66.61 | 67.66
0.05 | 0.0025118 | 35.174 | 83.19 | 85.65
0.06 | 0.0027374 | 40.545 | 99.96 | 103.99
0.07 | 0.0029177 | 45.382 | 116.03 | 121.68
0.08 | 0.0030829 | 49.677 | 132.18 | 139.2
0.09 | 0.0032287 | 53.573 | 148.19 | 156.83
0.1 | 0.0033557 | 56.894 | 163.85 | 174.2
0.11 | 0.0035097 | 59.83 | 179.16 | 191.24
0.12 | 0.0036458 | 62.46 | 194.4 | 208.58
0.13 | 0.003776 | 64.82 | 209.69 | 225.51
0.14 | 0.0039101 | 66.82 | 224.06 | 241.87
0.15 | 0.004042 | 68.82 | 238.38 | 258.3
0.16 | 0.0041786 | 70.45 | 252.65 | 274.7
0.17 | 0.0043046 | 71.93 | 266.48 | 290.85
0.18 | 0.0044483 | 73.45 | 279.54 | 306.01
0.19 | 0.0045936 | 74.69 | 292.81 | 321.89
0.2 | 0.0047235 | 75.94 | 305.74 | 337.24
0.21 | 0.0048891 | 77.09 | 317.98 | 351.66
0.22 | 0.0050446 | 78.25 | 329.87 | 366.69
0.23 | 0.0052219 | 79.36 | 341.71 | 381.32
0.24 | 0.0053712 | 80.61 | 352.79 | 395.41
0.25 | 0.005533 | 81.95 | 363.37 | 409.1
0.26 | 0.00566 | 83.18 | 373.75 | 423.08
0.27 | 0.005848 | 84.65 | 384.17 | 436.37
0.28 | 0.006012 | 85.89 | 393.45 | 449.06
0.29 | 0.006221 | 87.28 | 402.7 | 461.86
0.3 | 0.006418 | 88.57 | 411.76 | 474.44
0.31 | 0.006622 | 89.78 | 420.29 | 486.63
0.32 | 0.006816 | 91.08 | 428.24 | 498.2
0.33 | 0.007031 | 92.18 | 436.12 | 509.82
0.34 | 0.007246 | 93.42 | 443.72 | 521.14
0.35 | 0.007458 | 94.56 | 450.8 | 531.64
0.36 | 0.0077 | 95.67 | 457.51 | 542.3
0.37 | 0.007933 | 96.73 | 463.97 | 552.42
0.38 | 0.008184 | 97.85 | 470.3 | 562.41
0.39 | 0.008405 | 98.93 | 476.15 | 571.8
0.4 | 0.008697 | 100.03 | 481.68 | 580.8
0.41 | 0.008945 | 101.12 | 487.08 | 589.6
0.42 | 0.00923 | 102.08 | 492.33 | 598.2
0.43 | 0.0095 | 103.19 | 497.2 | 606.3
0.44 | 0.009834 | 104.34 | 501.87 | 614
0.45 | 0.010171 | 105.49 | 506.34 | 621.4
0.46 | 0.01043 | 106.59 | 510.78 | 628.9
0.47 | 0.0108 | 107.57 | 514.94 | 635.7
0.48 | 0.011201 | 108.79 | 518.94 | 642.1
0.49 | 0.011598 | 109.9 | 522.83 | 648.5
0.5 | 0.01198 | 111 | 526.65 | 654.6
0.51 | 0.012444 | 112.12 | 530.35 | 660.1
0.52 | 0.012862 | 113.3 | 533.89 | 665.7
0.53 | 0.013338 | 114.44 | 537.32 | 670.8
0.54 | 0.013789 | 115.57 | 540.67 | 675.6
0.55 | 0.014347 | 116.83 | 543.94 | 680.2
0.56 | 0.014945 | 117.93 | 547.1 | 684.4
0.57 | 0.015413 | 119.23 | 550.11 | 688.8
0.58 | 0.01606 | 120.44 | 553.06 | 692.3
0.59 | 0.016642 | 121.64 | 556 | 696
0.6 | 0.01725 | 122.96 | 558.72 | 699.7
0.61 | 0.017879 | 124 | 561.37 | 702.7
0.62 | 0.018581 | 125.4 | 563.97 | 705.7
0.63 | 0.019232 | 126.63 | 566.53 | 708.4
0.64 | 0.019882 | 127.87 | 568.91 | 710.7
0.65 | 0.020596 | 129.21 | 571.1 | 713
0.66 | 0.021368 | 130.34 | 573.3 | 715.3
0.67 | 0.02213 | 131.76 | 575.4 | 717.1
0.68 | 0.022831 | 132.97 | 577.4 | 718.8
0.69 | 0.023662 | 134.23 | 579.6 | 720.5
0.7 | 0.024465 | 135.45 | 581.6 | 721.8
0.71 | 0.025291 | 136.72 | 583 | 723.3
0.72 | 0.026068 | 138.13 | 585 | 724.3
0.73 | 0.026995 | 139.31 | 586.6 | 725.5
0.74 | 0.027946 | 140.65 | 588.3 | 726.7
0.75 | 0.02879 | 141.76 | 590.1 | 727.5
0.76 | 0.029799 | 143.22 | 591.4 | 728.1
0.77 | 0.030787 | 144.54 | 593 | 729
0.78 | 0.031863 | 145.79 | 594.4 | 729.9
0.79 | 0.032676 | 147.21 | 595.6 | 730.3
0.8 | 0.033803 | 148.39 | 597.2 | 731.1
0.81 | 0.034743 | 149.84 | 598.4 | 731.5
0.82 | 0.035904 | 151.22 | 599.6 | 732.2
0.83 | 0.036909 | 152.56 | 601 | 732.4
0.84 | 0.038077 | 153.84 | 602 | 732.9
0.85 | 0.039254 | 155.22 | 603.4 | 733.5
0.86 | 0.040125 | 156.61 | 604.2 | 733.9
0.87 | 0.041541 | 158.04 | 605.6 | 734.3
0.88 | 0.042723 | 159.45 | 606.6 | 734.5
0.89 | 0.043902 | 160.8 | 607.8 | 734.9
0.9 | 0.045101 | 162.19 | 608.6 | 735.1
0.91 | 0.046392 | 163.67 | 609.9 | 735.4
0.92 | 0.047648 | 165.13 | 610.8 | 735.5
0.93 | 0.048983 | 166.65 | 611.9 | 735.9
0.94 | 0.050296 | 167.82 | 612.9 | 736.3
0.95 | 0.051621 | 169.44 | 613.8 | 736.3
0.96 | 0.053222 | 170.89 | 614.9 | 736.7
0.97 | 0.054311 | 172.24 | 615.8 | 736.7
0.98 | 0.055913 | 173.79 | 616.7 | 737.1
0.99 | 0.05719 | 175.17 | 617.9 | 737.3
1 | 0.0586 | 176.63 | 618.9 | 737.7