## I-V Characteristic (mA-mm)
VDS (V) | VGS = -0.300 V | VGS = 0.100 V | VGS = 0.500 V | VGS = 0.900 V
0 | 5.642e-05 | -0.40909 | -0.8914 | -5.374
0.01 | 0.0008134 | 7.796 | 16.097 | 13.267
0.02 | 0.0013687 | 15.378 | 33.312 | 31.494
0.03 | 0.0017875 | 22.58 | 49.916 | 49.804
0.04 | 0.0021139 | 29.025 | 67.06 | 68.24
0.05 | 0.0023684 | 34.902 | 83.44 | 86.25
0.06 | 0.0025838 | 40.287 | 100 | 104.02
0.07 | 0.0027563 | 45.118 | 116.57 | 122.02
0.08 | 0.0029108 | 49.337 | 132.38 | 140.12
0.09 | 0.0030492 | 53.148 | 148.46 | 157.39
0.1 | 0.0031629 | 56.506 | 164.27 | 174.72
0.11 | 0.0032931 | 59.28 | 179.7 | 192.29
0.12 | 0.0034235 | 61.96 | 194.93 | 209.21
0.13 | 0.0035469 | 64.31 | 210.27 | 226.3
0.14 | 0.0036711 | 66.36 | 224.75 | 242.77
0.15 | 0.0038059 | 68.2 | 239.17 | 259.51
0.16 | 0.0039319 | 69.89 | 253.19 | 275.55
0.17 | 0.0040577 | 71.41 | 267.08 | 291.45
0.18 | 0.004198 | 72.76 | 280.56 | 307.55
0.19 | 0.0043293 | 73.99 | 293.59 | 323.1
0.2 | 0.0044576 | 75.3 | 306.45 | 338.2
0.21 | 0.0046142 | 76.48 | 318.84 | 353.26
0.22 | 0.0047607 | 77.56 | 330.55 | 368.33
0.23 | 0.0049241 | 78.81 | 342.38 | 382.68
0.24 | 0.0050587 | 79.91 | 353.63 | 396.86
0.25 | 0.0052319 | 81.25 | 364.34 | 410.98
0.26 | 0.0053986 | 82.55 | 374.68 | 424.55
0.27 | 0.005556 | 83.9 | 384.81 | 438.13
0.28 | 0.005673 | 85.13 | 394.62 | 451.19
0.29 | 0.005864 | 86.53 | 403.71 | 463.84
0.3 | 0.006053 | 87.85 | 412.54 | 476.22
0.31 | 0.00625 | 89.13 | 421.31 | 488.4
0.32 | 0.006457 | 90.28 | 429.41 | 500.5
0.33 | 0.006648 | 91.44 | 437.21 | 511.87
0.34 | 0.006868 | 92.57 | 444.63 | 522.98
0.35 | 0.007047 | 93.83 | 451.86 | 533.81
0.36 | 0.0073 | 94.88 | 458.67 | 544.67
0.37 | 0.007516 | 96.13 | 465.1 | 554.86
0.38 | 0.007763 | 97.09 | 471.22 | 564.56
0.39 | 0.007973 | 98.2 | 477.19 | 573.9
0.4 | 0.008243 | 99.35 | 482.85 | 583.4
0.41 | 0.008493 | 100.4 | 488.14 | 591.9
0.42 | 0.008745 | 101.44 | 493.24 | 600.6
0.43 | 0.009039 | 102.58 | 498.26 | 608.8
0.44 | 0.009327 | 103.58 | 502.99 | 616.6
0.45 | 0.009645 | 104.71 | 507.41 | 624.2
0.46 | 0.009921 | 105.85 | 511.64 | 631.3
0.47 | 0.010274 | 106.83 | 515.96 | 638.1
0.48 | 0.010607 | 108.05 | 520 | 644.9
0.49 | 0.011025 | 109.13 | 523.82 | 651.4
0.5 | 0.011411 | 110.3 | 527.6 | 657.2
0.51 | 0.01182 | 111.44 | 531.21 | 662.9
0.52 | 0.012243 | 112.42 | 534.85 | 668.1
0.53 | 0.01266 | 113.71 | 538.19 | 673.5
0.54 | 0.013138 | 114.89 | 541.51 | 678.1
0.55 | 0.013618 | 115.99 | 544.78 | 682.8
0.56 | 0.01414 | 117.21 | 547.86 | 687.4
0.57 | 0.014605 | 118.39 | 550.92 | 691.6
0.58 | 0.015188 | 119.65 | 553.85 | 695.2
0.59 | 0.015776 | 120.78 | 556.71 | 698.8
0.6 | 0.016379 | 122.02 | 559.45 | 702.1
0.61 | 0.016978 | 123.14 | 562.15 | 705.3
0.62 | 0.017606 | 124.51 | 564.7 | 708.4
0.63 | 0.018262 | 125.71 | 567.24 | 711.2
0.64 | 0.01888 | 126.95 | 569.68 | 713.2
0.65 | 0.019619 | 128.23 | 571.7 | 715.8
0.66 | 0.020295 | 129.37 | 573.9 | 718
0.67 | 0.021027 | 130.7 | 576 | 719.7
0.68 | 0.021717 | 131.96 | 578.1 | 721.7
0.69 | 0.022513 | 133.2 | 580.2 | 722.9
0.7 | 0.023211 | 134.56 | 581.9 | 724.7
0.71 | 0.024069 | 135.67 | 584.2 | 725.9
0.72 | 0.024901 | 137.08 | 585.8 | 727.1
0.73 | 0.025734 | 138.35 | 587.4 | 728.3
0.74 | 0.026605 | 139.57 | 589.2 | 729.1
0.75 | 0.027347 | 140.8 | 590.8 | 730.1
0.76 | 0.028309 | 142.12 | 591.9 | 730.9
0.77 | 0.029278 | 143.43 | 593.4 | 731.9
0.78 | 0.030162 | 144.71 | 595 | 732.3
0.79 | 0.031013 | 145.97 | 596.2 | 733.1
0.8 | 0.032022 | 147.16 | 597.8 | 733.5
0.81 | 0.033088 | 148.59 | 599 | 734.1
0.82 | 0.03417 | 149.89 | 600.3 | 734.5
0.83 | 0.035086 | 151.29 | 601.4 | 735.1
0.84 | 0.036254 | 152.73 | 602.6 | 735.4
0.85 | 0.037323 | 153.84 | 603.8 | 736.1
0.86 | 0.038272 | 155.32 | 604.7 | 736.3
0.87 | 0.039529 | 156.74 | 606.3 | 736.5
0.88 | 0.040651 | 158.09 | 607.1 | 737
0.89 | 0.042023 | 159.54 | 607.9 | 737.3
0.9 | 0.043012 | 160.88 | 609.3 | 737.7
0.91 | 0.044192 | 162.3 | 610.3 | 737.9
0.92 | 0.045506 | 163.67 | 611.5 | 737.9
0.93 | 0.04665 | 165.14 | 612.4 | 738.3
0.94 | 0.048027 | 166.46 | 613.5 | 738.4
0.95 | 0.049251 | 168.01 | 614.2 | 738.7
0.96 | 0.050635 | 169.34 | 615.4 | 738.8
0.97 | 0.051788 | 170.85 | 616.3 | 739.3
0.98 | 0.053521 | 172.32 | 617.4 | 739.5
0.99 | 0.054743 | 173.53 | 618.5 | 739.7
1 | 0.056183 | 175.09 | 619.5 | 739.7