## I-V Characteristic (mA-mm)
VDS (V) | VGS = -0.300 V | VGS = 0.100 V | VGS = 0.500 V | VGS = 0.900 V
0 | 6.489e-05 | -0.37659 | -0.9099 | -5.331
0.01 | 0.0008235 | 7.805 | 16.044 | 12.861
0.02 | 0.0013859 | 15.458 | 33.265 | 31.613
0.03 | 0.0018108 | 22.528 | 49.94 | 49.681
0.04 | 0.0021381 | 29.052 | 66.9 | 68.38
0.05 | 0.0024013 | 35.021 | 83.3 | 86.13
0.06 | 0.002609 | 40.303 | 100.03 | 103.81
0.07 | 0.0027931 | 45.095 | 116.25 | 121.84
0.08 | 0.0029479 | 49.418 | 131.94 | 139.6
0.09 | 0.0030878 | 53.238 | 148.45 | 157.17
0.1 | 0.0032299 | 56.547 | 163.97 | 174.23
0.11 | 0.0033548 | 59.4 | 179.24 | 191.9
0.12 | 0.003482 | 62.05 | 194.49 | 208.85
0.13 | 0.0036034 | 64.32 | 209.84 | 225.51
0.14 | 0.0037148 | 66.52 | 224.12 | 242.17
0.15 | 0.0038553 | 68.3 | 238.57 | 259.03
0.16 | 0.0039834 | 69.93 | 252.88 | 274.88
0.17 | 0.0041173 | 71.42 | 266.45 | 290.73
0.18 | 0.0042436 | 72.83 | 279.76 | 306.96
0.19 | 0.0043836 | 74.17 | 292.91 | 322.32
0.2 | 0.0045284 | 75.34 | 305.81 | 337.37
0.21 | 0.0046619 | 76.51 | 317.87 | 352.5
0.22 | 0.0048087 | 77.64 | 329.7 | 367.2
0.23 | 0.004963 | 78.83 | 341.76 | 381.76
0.24 | 0.0051084 | 79.93 | 352.62 | 395.71
0.25 | 0.0052916 | 81.27 | 363.22 | 409.89
0.26 | 0.0054489 | 82.54 | 373.84 | 423.36
0.27 | 0.0056276 | 83.86 | 383.87 | 436.49
0.28 | 0.005656 | 85.27 | 393.24 | 449.74
0.29 | 0.005876 | 86.43 | 402.41 | 462.48
0.3 | 0.00607 | 87.79 | 411.49 | 474.6
0.31 | 0.006283 | 89.07 | 419.87 | 486.79
0.32 | 0.006467 | 90.26 | 427.86 | 498.89
0.33 | 0.006683 | 91.57 | 435.67 | 510.21
0.34 | 0.006894 | 92.57 | 443.23 | 521.19
0.35 | 0.007109 | 93.82 | 450.18 | 531.91
0.36 | 0.007336 | 94.92 | 456.89 | 542.66
0.37 | 0.007552 | 96.03 | 463.35 | 552.91
0.38 | 0.007812 | 97.09 | 469.62 | 562.43
0.39 | 0.00801 | 98.12 | 475.38 | 571.7
0.4 | 0.008299 | 99.31 | 480.93 | 581.2
0.41 | 0.008549 | 100.32 | 486.26 | 589.8
0.42 | 0.00882 | 101.46 | 491.41 | 598.2
0.43 | 0.009109 | 102.38 | 496.31 | 606.2
0.44 | 0.009424 | 103.55 | 500.89 | 614
0.45 | 0.009713 | 104.71 | 505.34 | 621.8
0.46 | 0.01001 | 105.74 | 509.78 | 628.9
0.47 | 0.010342 | 106.95 | 513.88 | 635.5
0.48 | 0.010695 | 107.9 | 517.87 | 642.1
0.49 | 0.01106 | 109.1 | 521.7 | 648.3
0.5 | 0.011426 | 110.22 | 525.56 | 654.2
0.51 | 0.011854 | 111.3 | 529.14 | 659.7
0.52 | 0.012314 | 112.48 | 532.64 | 665.1
0.53 | 0.012803 | 113.61 | 536.1 | 670.5
0.54 | 0.013199 | 114.77 | 539.44 | 675.2
0.55 | 0.013705 | 115.95 | 542.76 | 679.8
0.56 | 0.014201 | 117.11 | 545.73 | 684
0.57 | 0.014716 | 118.24 | 548.78 | 688
0.58 | 0.015302 | 119.52 | 551.73 | 692
0.59 | 0.01589 | 120.7 | 554.65 | 695.5
0.6 | 0.016454 | 122.02 | 557.39 | 699
0.61 | 0.017015 | 123.22 | 559.95 | 702.1
0.62 | 0.017717 | 124.35 | 562.59 | 704.8
0.63 | 0.018358 | 125.62 | 565.14 | 707.6
0.64 | 0.018998 | 126.95 | 567.59 | 710
0.65 | 0.019659 | 128.17 | 569.72 | 712.2
0.66 | 0.020304 | 129.51 | 572 | 714.2
0.67 | 0.021103 | 130.64 | 573.9 | 716.2
0.68 | 0.021787 | 131.96 | 576.2 | 717.8
0.69 | 0.022543 | 133.24 | 578.2 | 719.4
0.7 | 0.023339 | 134.56 | 579.8 | 720.8
0.71 | 0.024091 | 135.67 | 581.8 | 722
0.72 | 0.024877 | 137.06 | 583.4 | 723.4
0.73 | 0.025659 | 138.3 | 585 | 724.7
0.74 | 0.026595 | 139.63 | 586.9 | 725.5
0.75 | 0.027463 | 140.95 | 588.3 | 726
0.76 | 0.028353 | 142.05 | 590.1 | 727.1
0.77 | 0.029291 | 143.45 | 591.4 | 728.1
0.78 | 0.030201 | 144.75 | 592.8 | 728.7
0.79 | 0.031054 | 146 | 594.2 | 729.1
0.8 | 0.032175 | 147.51 | 595.6 | 729.7
0.81 | 0.033123 | 148.69 | 596.6 | 730.3
0.82 | 0.034247 | 150.1 | 598.1 | 730.7
0.83 | 0.035094 | 151.45 | 599.4 | 731.3
0.84 | 0.036136 | 152.82 | 600.4 | 731.5
0.85 | 0.037242 | 154.12 | 601.5 | 731.9
0.86 | 0.038263 | 155.55 | 602.6 | 732.4
0.87 | 0.039436 | 156.97 | 603.8 | 732.7
0.88 | 0.040606 | 158.39 | 605.1 | 733.3
0.89 | 0.041784 | 159.78 | 606 | 733.5
0.9 | 0.042873 | 161.02 | 607.1 | 733.7
0.91 | 0.044179 | 162.53 | 607.9 | 734.1
0.92 | 0.04532 | 163.93 | 609.2 | 734.5
0.93 | 0.046635 | 165.4 | 610.2 | 734.9
0.94 | 0.047758 | 166.89 | 611.2 | 734.9
0.95 | 0.049216 | 168.16 | 612.2 | 735.1
0.96 | 0.050422 | 169.72 | 613.4 | 735.1
0.97 | 0.051622 | 171.16 | 614.2 | 735.4
0.98 | 0.053132 | 172.59 | 615.1 | 735.9
0.99 | 0.054528 | 174.03 | 616.3 | 736.1
1 | 0.05587 | 175.41 | 617.1 | 736.3