## I-V Characteristic (mA-mm)
VDS (V) | VGS = -0.300 V | VGS = 0.100 V | VGS = 0.500 V | VGS = 0.900 V
0 | 4.6099e-05 | -0.41513 | -0.6793 | -5.227
0.01 | 0.0008531 | 7.926 | 16.147 | 13.122
0.02 | 0.0014472 | 15.526 | 33.074 | 31.427
0.03 | 0.0018986 | 22.694 | 49.909 | 49.625
0.04 | 0.0022449 | 29.296 | 66.94 | 67.88
0.05 | 0.0025159 | 35.202 | 83.39 | 85.98
0.06 | 0.0027268 | 40.647 | 99.56 | 103.72
0.07 | 0.0029196 | 45.551 | 116.28 | 121.88
0.08 | 0.00308 | 49.818 | 132.22 | 139.64
0.09 | 0.0032256 | 53.643 | 147.93 | 157.06
0.1 | 0.0033701 | 56.98 | 163.67 | 174.19
0.11 | 0.0035063 | 59.99 | 179.6 | 191.58
0.12 | 0.0036445 | 62.7 | 194.58 | 209.06
0.13 | 0.0037659 | 65 | 209.45 | 225.47
0.14 | 0.0038966 | 67.12 | 224.3 | 242.02
0.15 | 0.0040328 | 69.03 | 238.73 | 258.79
0.16 | 0.0041526 | 70.71 | 252.71 | 274.68
0.17 | 0.0043033 | 72.21 | 266.41 | 290.73
0.18 | 0.004434 | 73.45 | 279.95 | 306.37
0.19 | 0.0045789 | 74.86 | 292.93 | 322.12
0.2 | 0.0047361 | 76.01 | 305.49 | 337.21
0.21 | 0.0048874 | 77.21 | 318.26 | 352.25
0.22 | 0.0050509 | 78.4 | 330.04 | 367.12
0.23 | 0.0052027 | 79.54 | 341.52 | 381.57
0.24 | 0.0053609 | 80.69 | 352.78 | 395.53
0.25 | 0.0055352 | 82.02 | 363.69 | 409.54
0.26 | 0.0056792 | 83.34 | 373.95 | 423.36
0.27 | 0.00577 | 84.65 | 383.96 | 436.45
0.28 | 0.005963 | 86.05 | 393.73 | 449.5
0.29 | 0.006164 | 87.37 | 402.86 | 462.35
0.3 | 0.006351 | 88.69 | 411.72 | 474.45
0.31 | 0.006578 | 89.97 | 420.28 | 486.84
0.32 | 0.006787 | 91 | 428.51 | 498.5
0.33 | 0.006998 | 92.3 | 436.23 | 510.18
0.34 | 0.007198 | 93.44 | 443.6 | 521.15
0.35 | 0.007439 | 94.57 | 450.73 | 531.92
0.36 | 0.007649 | 95.77 | 457.67 | 542.67
0.37 | 0.007889 | 96.83 | 464.02 | 552.81
0.38 | 0.008123 | 97.91 | 470.17 | 562.46
0.39 | 0.008372 | 99.01 | 476.08 | 572
0.4 | 0.008648 | 100.16 | 481.76 | 581
0.41 | 0.008881 | 101.2 | 487.08 | 589.8
0.42 | 0.009178 | 102.34 | 492.17 | 598.3
0.43 | 0.009469 | 103.37 | 497.1 | 606.4
0.44 | 0.009807 | 104.47 | 501.89 | 614.3
0.45 | 0.010102 | 105.46 | 506.36 | 621.8
0.46 | 0.010438 | 106.53 | 510.63 | 629.1
0.47 | 0.010799 | 107.74 | 514.83 | 635.9
0.48 | 0.011152 | 108.88 | 518.97 | 642.1
0.49 | 0.011559 | 109.94 | 522.79 | 648.7
0.5 | 0.01196 | 111.21 | 526.55 | 654.7
0.51 | 0.012377 | 112.19 | 530.22 | 660.1
0.52 | 0.012811 | 113.4 | 533.87 | 665.8
0.53 | 0.013301 | 114.56 | 537.31 | 670.9
0.54 | 0.013788 | 115.79 | 540.55 | 675.6
0.55 | 0.01432 | 116.85 | 543.79 | 680.2
0.56 | 0.014821 | 118.15 | 547.03 | 684.6
0.57 | 0.015387 | 119.33 | 550.1 | 688.6
0.58 | 0.015951 | 120.6 | 552.97 | 692.4
0.59 | 0.016502 | 121.79 | 555.84 | 696.2
0.6 | 0.017191 | 122.87 | 558.65 | 699.5
0.61 | 0.017846 | 124.25 | 561.39 | 702.6
0.62 | 0.01847 | 125.52 | 563.95 | 705.5
0.63 | 0.019094 | 126.79 | 566.36 | 708
0.64 | 0.019799 | 128.13 | 568.84 | 710.6
0.65 | 0.020506 | 129.15 | 570.9 | 712.9
0.66 | 0.02123 | 130.57 | 573.2 | 714.8
0.67 | 0.022023 | 131.84 | 575.4 | 717
0.68 | 0.022784 | 133.06 | 577.4 | 718.7
0.69 | 0.023632 | 134.41 | 579.4 | 720.3
0.7 | 0.02427 | 135.6 | 581.6 | 721.8
0.71 | 0.025209 | 136.97 | 583.3 | 723
0.72 | 0.026009 | 138.24 | 585 | 724.3
0.73 | 0.026903 | 139.6 | 586.6 | 725.3
0.74 | 0.027778 | 140.71 | 588.2 | 726
0.75 | 0.028744 | 142.06 | 590 | 727.1
0.76 | 0.029658 | 143.41 | 591.4 | 728.1
0.77 | 0.030593 | 144.69 | 593 | 728.7
0.78 | 0.031456 | 146.05 | 594.4 | 729.2
0.79 | 0.032543 | 147.25 | 595.6 | 730.1
0.8 | 0.033649 | 148.61 | 597.2 | 730.7
0.81 | 0.034521 | 150.01 | 598.4 | 731.5
0.82 | 0.035611 | 151.28 | 599.6 | 731.6
0.83 | 0.036734 | 152.72 | 601 | 732.3
0.84 | 0.03781 | 154.06 | 601.8 | 732.4
0.85 | 0.038914 | 155.47 | 603.2 | 733.1
0.86 | 0.040038 | 156.79 | 604.2 | 733.5
0.87 | 0.041281 | 158.19 | 605.4 | 733.8
0.88 | 0.04242 | 159.52 | 606.7 | 734.1
0.89 | 0.043598 | 160.99 | 607.4 | 734.7
0.9 | 0.044976 | 162.43 | 608.6 | 734.9
0.91 | 0.046231 | 163.83 | 609.7 | 735.1
0.92 | 0.047142 | 165.21 | 610.8 | 735.2
0.93 | 0.048561 | 166.52 | 611.8 | 735.5
0.94 | 0.049986 | 168.12 | 613.1 | 735.6
0.95 | 0.051397 | 169.58 | 613.8 | 735.9
0.96 | 0.052667 | 171.04 | 614.9 | 736.3
0.97 | 0.054145 | 172.52 | 615.8 | 736.3
0.98 | 0.055399 | 173.77 | 616.6 | 736.7
0.99 | 0.056908 | 175.35 | 617.8 | 737.3
1 | 0.0586 | 176.73 | 619 | 737.1