## I-V Characteristic (mA-mm)
VDS (V) | VGS = -0.300 V | VGS = 0.100 V | VGS = 0.500 V | VGS = 0.900 V
0 | 4.2668e-05 | -0.38949 | -0.8932 | -5.302
0.01 | 0.0008903 | 7.859 | 16.204 | 13.13
0.02 | 0.0015121 | 15.59 | 33.333 | 31.609
0.03 | 0.0019823 | 22.88 | 50.103 | 49.963
0.04 | 0.0023482 | 29.398 | 67.06 | 68.28
0.05 | 0.0026366 | 35.362 | 83.63 | 86.57
0.06 | 0.0028705 | 40.843 | 100.21 | 104.21
0.07 | 0.003068 | 45.712 | 116.77 | 122.14
0.08 | 0.0032491 | 50.04 | 132.63 | 140.15
0.09 | 0.0033976 | 53.958 | 148.83 | 157.77
0.1 | 0.003556 | 57.25 | 164.71 | 174.95
0.11 | 0.0037024 | 60.35 | 180.2 | 192.62
0.12 | 0.003847 | 63.04 | 195.35 | 209.66
0.13 | 0.0039742 | 65.42 | 210.53 | 226.27
0.14 | 0.0041157 | 67.5 | 225.5 | 243.28
0.15 | 0.0042611 | 69.42 | 239.63 | 259.85
0.16 | 0.0043916 | 71.09 | 253.67 | 275.76
0.17 | 0.004546 | 72.61 | 267.74 | 291.77
0.18 | 0.0046957 | 74.09 | 281.03 | 307.69
0.19 | 0.0048387 | 75.42 | 294.23 | 323.46
0.2 | 0.0050081 | 76.51 | 306.98 | 338.4
0.21 | 0.0051684 | 77.77 | 319.5 | 353.72
0.22 | 0.0053376 | 78.97 | 331.23 | 368.5
0.23 | 0.005479 | 80.18 | 343.04 | 382.86
0.24 | 0.0056632 | 81.47 | 354.46 | 397.07
0.25 | 0.00572 | 82.75 | 365.16 | 411.22
0.26 | 0.00592 | 84.1 | 375.5 | 424.66
0.27 | 0.006116 | 85.47 | 385.66 | 438.01
0.28 | 0.006335 | 86.89 | 395.51 | 451.45
0.29 | 0.00654 | 88.15 | 404.59 | 464.03
0.3 | 0.006726 | 89.49 | 413.35 | 476.24
0.31 | 0.006988 | 90.78 | 422.17 | 488.58
0.32 | 0.007185 | 92 | 430.27 | 500.31
0.33 | 0.007444 | 93.24 | 438.08 | 512
0.34 | 0.007664 | 94.32 | 445.47 | 522.96
0.35 | 0.007882 | 95.49 | 452.77 | 533.77
0.36 | 0.008146 | 96.61 | 459.64 | 544.56
0.37 | 0.008388 | 97.79 | 466.05 | 554.63
0.38 | 0.008656 | 98.99 | 472.19 | 564.43
0.39 | 0.008927 | 99.98 | 478.2 | 573.6
0.4 | 0.009215 | 101.2 | 483.92 | 583
0.41 | 0.009472 | 102.26 | 489.18 | 592
0.42 | 0.009794 | 103.35 | 494.35 | 600.3
0.43 | 0.010111 | 104.39 | 499.32 | 608.4
0.44 | 0.010461 | 105.57 | 504.12 | 616.6
0.45 | 0.010754 | 106.65 | 508.54 | 624.1
0.46 | 0.01111 | 107.74 | 512.86 | 631.1
0.47 | 0.011477 | 108.86 | 517.12 | 637.7
0.48 | 0.011846 | 109.86 | 521.26 | 644.5
0.49 | 0.012283 | 111.19 | 525.08 | 651
0.5 | 0.01273 | 112.26 | 528.89 | 656.9
0.51 | 0.013175 | 113.41 | 532.61 | 662.2
0.52 | 0.013641 | 114.74 | 536.17 | 667.7
0.53 | 0.014148 | 115.63 | 539.62 | 673
0.54 | 0.014663 | 116.89 | 542.95 | 677.9
0.55 | 0.015256 | 118.14 | 546.26 | 682.4
0.56 | 0.015817 | 119.34 | 549.39 | 687
0.57 | 0.016418 | 120.62 | 552.45 | 690.8
0.58 | 0.017002 | 121.77 | 555.4 | 694.8
0.59 | 0.017605 | 123 | 558.27 | 698
0.6 | 0.018288 | 124.28 | 561.13 | 701.6
0.61 | 0.018998 | 125.57 | 563.73 | 704.8
0.62 | 0.019743 | 126.69 | 566.36 | 707.8
0.63 | 0.020371 | 128.03 | 568.85 | 710.4
0.64 | 0.021176 | 129.34 | 571.1 | 712.9
0.65 | 0.021918 | 130.55 | 573.6 | 715.2
0.66 | 0.022711 | 131.92 | 575.6 | 717.2
0.67 | 0.023474 | 133.03 | 578 | 719.2
0.68 | 0.024366 | 134.49 | 580 | 721
0.69 | 0.025185 | 135.79 | 581.8 | 722.6
0.7 | 0.026013 | 137.03 | 584 | 724
0.71 | 0.02699 | 138.36 | 585.5 | 725.5
0.72 | 0.027873 | 139.55 | 587.6 | 726.7
0.73 | 0.028755 | 140.94 | 589.2 | 727.7
0.74 | 0.029662 | 142.18 | 591 | 728.7
0.75 | 0.0307 | 143.58 | 592.6 | 729.7
0.76 | 0.031714 | 144.75 | 594.2 | 730.6
0.77 | 0.032676 | 146.17 | 595.6 | 731.5
0.78 | 0.033738 | 147.45 | 597.2 | 731.9
0.79 | 0.034751 | 148.77 | 598.4 | 732.4
0.8 | 0.035855 | 150.14 | 599.6 | 733.3
0.81 | 0.036829 | 151.4 | 601 | 733.8
0.82 | 0.038157 | 152.78 | 602.2 | 734.5
0.83 | 0.039236 | 154.2 | 603.5 | 734.9
0.84 | 0.040402 | 155.59 | 604.6 | 735.1
0.85 | 0.04162 | 157.01 | 605.8 | 735.5
0.86 | 0.042792 | 158.27 | 607.1 | 736.1
0.87 | 0.04402 | 159.79 | 607.9 | 736.3
0.88 | 0.045268 | 161.19 | 609.1 | 736.7
0.89 | 0.04653 | 162.58 | 610.2 | 737.3
0.9 | 0.047817 | 164.01 | 611.5 | 737.5
0.91 | 0.049282 | 165.45 | 612.4 | 737.7
0.92 | 0.05042 | 166.97 | 613.6 | 738.1
0.93 | 0.052005 | 168.36 | 614.3 | 738.1
0.94 | 0.053148 | 169.82 | 615.6 | 738.3
0.95 | 0.054716 | 171.12 | 616.4 | 738.7
0.96 | 0.056053 | 172.72 | 617.4 | 738.8
0.97 | 0.0578 | 174.23 | 618.6 | 739.1
0.98 | 0.05926 | 175.67 | 619.8 | 739.1
0.99 | 0.06064 | 177.25 | 620.6 | 739.5
1 | 0.06176 | 178.52 | 621.6 | 739.9