## I-V Characteristic (mA-mm)
VDS (V) | VGS = -0.300 V | VGS = 0.100 V | VGS = 0.500 V | VGS = 0.900 V
0 | 4.3443e-05 | -0.42737 | -0.9142 | -5.315
0.01 | 0.0009044 | 7.91 | 16.188 | 13.157
0.02 | 0.0015443 | 15.708 | 33.207 | 31.393
0.03 | 0.002019 | 22.91 | 50.227 | 49.955
0.04 | 0.0023922 | 29.518 | 66.87 | 67.82
0.05 | 0.0026781 | 35.628 | 83.74 | 86.29
0.06 | 0.0029185 | 41.13 | 99.83 | 104.22
0.07 | 0.0031227 | 46.056 | 116.41 | 121.88
0.08 | 0.0032947 | 50.376 | 132.7 | 139.56
0.09 | 0.0034583 | 54.307 | 148.28 | 157.45
0.1 | 0.0036063 | 57.61 | 164.23 | 174.83
0.11 | 0.0037612 | 60.83 | 180.02 | 191.9
0.12 | 0.0038866 | 63.48 | 195.15 | 209.14
0.13 | 0.0040245 | 65.88 | 209.89 | 225.98
0.14 | 0.0041659 | 68.11 | 224.51 | 242.17
0.15 | 0.0042954 | 70.03 | 239.47 | 259.19
0.16 | 0.0044564 | 71.65 | 253.15 | 275.39
0.17 | 0.0045946 | 73.22 | 266.93 | 291.02
0.18 | 0.0047533 | 74.72 | 280.56 | 306.68
0.19 | 0.0049053 | 75.94 | 293.73 | 322.77
0.2 | 0.0050659 | 77.28 | 306.32 | 338.01
0.21 | 0.0052351 | 78.4 | 318.89 | 352.7
0.22 | 0.0053798 | 79.65 | 330.85 | 367.61
0.23 | 0.005565 | 80.91 | 342.38 | 382.23
0.24 | 0.005702 | 82.08 | 353.79 | 396.34
0.25 | 0.005879 | 83.4 | 364.74 | 410.11
0.26 | 0.006047 | 84.7 | 375 | 423.97
0.27 | 0.006275 | 86.17 | 384.96 | 437.2
0.28 | 0.00647 | 87.55 | 394.72 | 449.96
0.29 | 0.006685 | 88.89 | 404.16 | 463.15
0.3 | 0.006888 | 90.12 | 412.79 | 475.49
0.31 | 0.007104 | 91.46 | 421.42 | 487.38
0.32 | 0.007324 | 92.68 | 429.74 | 499.2
0.33 | 0.007539 | 93.85 | 437.56 | 510.97
0.34 | 0.00777 | 95.08 | 444.91 | 522.14
0.35 | 0.008012 | 96.09 | 452.1 | 532.66
0.36 | 0.008273 | 97.29 | 459.11 | 543.25
0.37 | 0.008493 | 98.45 | 465.57 | 553.62
0.38 | 0.008786 | 99.6 | 471.66 | 563.58
0.39 | 0.009053 | 100.76 | 477.58 | 572.5
0.4 | 0.009337 | 101.65 | 483.43 | 581.8
0.41 | 0.009611 | 102.94 | 488.79 | 590.8
0.42 | 0.009894 | 103.95 | 493.85 | 599.4
0.43 | 0.010209 | 105.06 | 498.76 | 607.4
0.44 | 0.010518 | 106.19 | 503.62 | 615.1
0.45 | 0.010865 | 107.31 | 508.14 | 622.9
0.46 | 0.011227 | 108.39 | 512.41 | 629.8
0.47 | 0.011631 | 109.5 | 516.58 | 636.6
0.48 | 0.011969 | 110.68 | 520.73 | 643.5
0.49 | 0.012392 | 111.7 | 524.67 | 649.5
0.5 | 0.012833 | 112.91 | 528.35 | 655.4
0.51 | 0.013315 | 114 | 532.02 | 661.3
0.52 | 0.013802 | 115.28 | 535.6 | 666.6
0.53 | 0.014314 | 116.43 | 539.17 | 671.7
0.54 | 0.014851 | 117.49 | 542.42 | 677
0.55 | 0.015369 | 118.81 | 545.62 | 681.2
0.56 | 0.015981 | 119.98 | 548.81 | 685.6
0.57 | 0.016595 | 121.14 | 551.85 | 689.8
0.58 | 0.017257 | 122.5 | 554.9 | 693.6
0.59 | 0.017809 | 123.61 | 557.67 | 697.2
0.6 | 0.018538 | 124.94 | 560.47 | 700.5
0.61 | 0.019219 | 126.18 | 563.28 | 703.6
0.62 | 0.019877 | 127.39 | 565.74 | 706.6
0.63 | 0.020665 | 128.58 | 568.29 | 709.3
0.64 | 0.021388 | 129.9 | 570.3 | 712.1
0.65 | 0.022223 | 131.2 | 573 | 714.1
0.66 | 0.02292 | 132.52 | 575.2 | 716
0.67 | 0.02384 | 133.7 | 577 | 718.2
0.68 | 0.024667 | 134.93 | 579.1 | 719.7
0.69 | 0.02561 | 136.27 | 581.4 | 721.7
0.7 | 0.026346 | 137.65 | 583 | 723
0.71 | 0.027263 | 138.89 | 585 | 724.5
0.72 | 0.028119 | 140.33 | 586.9 | 725.7
0.73 | 0.029028 | 141.39 | 588.5 | 726.9
0.74 | 0.030023 | 142.78 | 590.4 | 727.7
0.75 | 0.03105 | 144.03 | 591.8 | 728.7
0.76 | 0.032021 | 145.43 | 593.6 | 729.4
0.77 | 0.032954 | 146.68 | 594.7 | 730.3
0.78 | 0.034041 | 148.03 | 596.2 | 731.3
0.79 | 0.035258 | 149.27 | 597.6 | 731.5
0.8 | 0.036312 | 150.62 | 598.8 | 732.2
0.81 | 0.037428 | 152.05 | 600.3 | 732.7
0.82 | 0.038648 | 153.24 | 601.6 | 733.1
0.83 | 0.039738 | 154.68 | 602.6 | 734.1
0.84 | 0.040758 | 156.07 | 603.8 | 734.3
0.85 | 0.042166 | 157.49 | 605 | 734.9
0.86 | 0.043401 | 158.91 | 606.3 | 734.9
0.87 | 0.044649 | 160.18 | 607.4 | 735.4
0.88 | 0.045834 | 161.65 | 608.4 | 735.5
0.89 | 0.047282 | 163.05 | 609.5 | 736.1
0.9 | 0.048439 | 164.43 | 610.6 | 736.3
0.91 | 0.049872 | 165.92 | 611.5 | 736.7
0.92 | 0.051111 | 167.29 | 612.7 | 737
0.93 | 0.052618 | 168.8 | 613.5 | 737.3
0.94 | 0.054184 | 170.18 | 614.3 | 737.3
0.95 | 0.055326 | 171.79 | 615.9 | 737.7
0.96 | 0.05692 | 173 | 616.6 | 738.1
0.97 | 0.05828 | 174.51 | 617.5 | 738.1
0.98 | 0.05981 | 175.96 | 618.8 | 738.3
0.99 | 0.06153 | 177.43 | 619.8 | 738.6
1 | 0.06305 | 179.02 | 620.6 | 738.7