## I-V Characteristic (mA-mm)
VDS (V) | VGS = -0.300 V | VGS = 0.100 V | VGS = 0.500 V | VGS = 0.900 V
0 | 3.4965e-05 | -0.44119 | -0.9448 | -5.071
0.01 | 0.0009775 | 8.022 | 16.295 | 13.314
0.02 | 0.0016767 | 15.844 | 33.212 | 31.646
0.03 | 0.0022036 | 23.123 | 50.066 | 49.806
0.04 | 0.002611 | 29.912 | 67.08 | 68.23
0.05 | 0.0029267 | 36.017 | 83.54 | 86.09
0.06 | 0.0031944 | 41.589 | 100.02 | 104.1
0.07 | 0.0034212 | 46.647 | 116.93 | 122.48
0.08 | 0.0036193 | 51.089 | 132.76 | 139.83
0.09 | 0.0037992 | 55.042 | 148.68 | 157.35
0.1 | 0.0039563 | 58.48 | 164.47 | 174.93
0.11 | 0.0041233 | 61.63 | 180.12 | 192.12
0.12 | 0.0042706 | 64.37 | 195.48 | 209.41
0.13 | 0.0044292 | 66.84 | 210.38 | 226.06
0.14 | 0.0045854 | 69.1 | 225.24 | 242.87
0.15 | 0.0047379 | 71.05 | 239.75 | 259.39
0.16 | 0.0049007 | 72.77 | 253.68 | 275.35
0.17 | 0.0050684 | 74.53 | 267.82 | 291.72
0.18 | 0.005247 | 75.9 | 281.14 | 307.26
0.19 | 0.005411 | 77.32 | 294.33 | 322.79
0.2 | 0.0055815 | 78.6 | 307.13 | 338.16
0.21 | 0.005702 | 79.86 | 319.86 | 353.4
0.22 | 0.005909 | 81.14 | 331.69 | 367.91
0.23 | 0.006111 | 82.34 | 343.42 | 382.45
0.24 | 0.006308 | 83.62 | 354.88 | 396.81
0.25 | 0.006515 | 84.95 | 365.65 | 410.72
0.26 | 0.00671 | 86.39 | 376.2 | 424.36
0.27 | 0.006928 | 87.74 | 386.35 | 437.74
0.28 | 0.007153 | 89.21 | 396.12 | 450.81
0.29 | 0.007388 | 90.61 | 405.37 | 463.44
0.3 | 0.007598 | 91.91 | 414.25 | 475.74
0.31 | 0.007853 | 93.32 | 423.17 | 488.33
0.32 | 0.00808 | 94.46 | 431.28 | 499.92
0.33 | 0.008337 | 95.71 | 439.19 | 511.41
0.34 | 0.008577 | 96.88 | 446.72 | 522.62
0.35 | 0.008851 | 98.15 | 454.03 | 533.59
0.36 | 0.009126 | 99.32 | 460.96 | 544.15
0.37 | 0.009369 | 100.46 | 467.46 | 554.26
0.38 | 0.009673 | 101.59 | 473.72 | 564.08
0.39 | 0.00996 | 102.7 | 479.78 | 573.6
0.4 | 0.010292 | 103.87 | 485.56 | 583
0.41 | 0.010583 | 104.91 | 490.91 | 591.4
0.42 | 0.010917 | 106.06 | 496.09 | 600.2
0.43 | 0.011252 | 107.25 | 501.15 | 608.4
0.44 | 0.011621 | 108.34 | 506.01 | 616.5
0.45 | 0.012001 | 109.54 | 510.47 | 623.8
0.46 | 0.012403 | 110.46 | 514.85 | 630.9
0.47 | 0.012795 | 111.69 | 519.12 | 638
0.48 | 0.013239 | 112.89 | 523.27 | 644.9
0.49 | 0.013734 | 114.06 | 527.16 | 650.7
0.5 | 0.014223 | 115.29 | 530.92 | 656.9
0.51 | 0.014762 | 116.31 | 534.7 | 662.6
0.52 | 0.015312 | 117.64 | 538.36 | 668.1
0.53 | 0.015859 | 118.85 | 541.83 | 673.3
0.54 | 0.016435 | 120.04 | 545.11 | 678
0.55 | 0.017066 | 121.24 | 548.42 | 683
0.56 | 0.017713 | 122.48 | 551.67 | 687.2
0.57 | 0.018446 | 123.62 | 554.78 | 691.6
0.58 | 0.019126 | 124.97 | 557.77 | 695.2
0.59 | 0.019801 | 126.25 | 560.52 | 698.8
0.6 | 0.020666 | 127.37 | 563.43 | 702.4
0.61 | 0.021429 | 128.73 | 566.16 | 705.5
0.62 | 0.022292 | 130.01 | 568.73 | 708.4
0.63 | 0.022993 | 131.28 | 571.2 | 711
0.64 | 0.023812 | 132.72 | 573.5 | 713.7
0.65 | 0.024707 | 133.84 | 575.8 | 716
0.66 | 0.02558 | 135.24 | 578.2 | 718.1
0.67 | 0.026541 | 136.51 | 580.2 | 719.7
0.68 | 0.02746 | 137.85 | 582.4 | 721.9
0.69 | 0.028505 | 139.19 | 584.6 | 723.4
0.7 | 0.029395 | 140.45 | 586.4 | 725.1
0.71 | 0.030371 | 141.78 | 588.2 | 726.5
0.72 | 0.031466 | 143.06 | 590.1 | 727.5
0.73 | 0.032616 | 144.42 | 591.8 | 728.7
0.74 | 0.033641 | 145.61 | 593.4 | 729.7
0.75 | 0.03481 | 147.07 | 595 | 730.7
0.76 | 0.035954 | 148.41 | 596.5 | 731.5
0.77 | 0.036957 | 149.8 | 598.1 | 732.3
0.78 | 0.038217 | 151.1 | 599.4 | 733.1
0.79 | 0.039415 | 152.32 | 601 | 734.1
0.8 | 0.040786 | 153.73 | 602.2 | 734.5
0.81 | 0.041952 | 155.18 | 603.4 | 735.1
0.82 | 0.043356 | 156.49 | 604.7 | 735.5
0.83 | 0.044551 | 157.95 | 606.3 | 735.9
0.84 | 0.045902 | 159.15 | 607.4 | 736.3
0.85 | 0.047173 | 160.66 | 608.6 | 736.8
0.86 | 0.048806 | 162.03 | 609.6 | 737.3
0.87 | 0.050002 | 163.53 | 610.7 | 737.7
0.88 | 0.051362 | 164.87 | 612 | 738.1
0.89 | 0.052922 | 166.33 | 613 | 738.3
0.9 | 0.054587 | 167.82 | 613.9 | 738.6
0.91 | 0.056044 | 169.29 | 615 | 738.9
0.92 | 0.05752 | 170.78 | 616.3 | 739.1
0.93 | 0.05908 | 172.13 | 617.2 | 739.3
0.94 | 0.06054 | 173.63 | 618.2 | 739.7
0.95 | 0.06227 | 175.15 | 619.2 | 739.9
0.96 | 0.0639 | 176.64 | 620.2 | 740.2
0.97 | 0.06543 | 178.19 | 621.4 | 740.5
0.98 | 0.06736 | 179.64 | 622.2 | 740.9
0.99 | 0.06898 | 181.1 | 623.4 | 741.1
1 | 0.07071 | 182.54 | 624.3 | 741.1