## I-V Characteristic (mA-mm)
VDS (V) | VGS = -0.300 V | VGS = 0.100 V | VGS = 0.500 V | VGS = 0.900 V
0 | 4.383e-05 | -0.44076 | -0.7205 | -5.2094
0.01 | 0.0009081 | 7.898 | 16.282 | 13.271
0.02 | 0.0015481 | 15.715 | 33.26 | 31.451
0.03 | 0.0020309 | 22.962 | 50.159 | 50.153
0.04 | 0.0024041 | 29.559 | 67.06 | 68.44
0.05 | 0.0027009 | 35.576 | 83.88 | 86.72
0.06 | 0.0029294 | 41.149 | 99.89 | 104.23
0.07 | 0.0031393 | 46.058 | 116.71 | 122.17
0.08 | 0.0033121 | 50.381 | 133.02 | 140.22
0.09 | 0.0034777 | 54.279 | 148.78 | 157.43
0.1 | 0.0036277 | 57.57 | 164.31 | 174.97
0.11 | 0.003772 | 60.79 | 180.12 | 192.52
0.12 | 0.0039158 | 63.48 | 195.61 | 209.49
0.13 | 0.0040512 | 65.81 | 210.26 | 226.17
0.14 | 0.0041996 | 68.02 | 224.96 | 242.94
0.15 | 0.0043444 | 69.96 | 239.83 | 259.82
0.16 | 0.0044883 | 71.63 | 253.83 | 275.71
0.17 | 0.0046458 | 73.13 | 267.41 | 291.6
0.18 | 0.0047936 | 74.59 | 281.11 | 307.62
0.19 | 0.0049538 | 75.94 | 294.27 | 323.5
0.2 | 0.0051213 | 77.12 | 306.85 | 338.38
0.21 | 0.0052831 | 78.4 | 319.4 | 353.49
0.22 | 0.0054516 | 79.45 | 331.59 | 368.51
0.23 | 0.0056013 | 80.67 | 343.1 | 382.68
0.24 | 0.005669 | 81.95 | 354.22 | 397.08
0.25 | 0.005871 | 83.27 | 365.22 | 411.22
0.26 | 0.00607 | 84.67 | 375.71 | 424.59
0.27 | 0.006249 | 85.95 | 385.53 | 437.94
0.28 | 0.006476 | 87.42 | 395.36 | 451.15
0.29 | 0.006687 | 88.69 | 404.76 | 464.02
0.3 | 0.006905 | 90.1 | 413.46 | 476.09
0.31 | 0.007108 | 91.28 | 422.06 | 488.37
0.32 | 0.00734 | 92.55 | 430.36 | 500.37
0.33 | 0.007572 | 93.75 | 438.28 | 511.9
0.34 | 0.007809 | 94.96 | 445.67 | 522.88
0.35 | 0.008076 | 96.09 | 452.75 | 533.68
0.36 | 0.00833 | 97.19 | 459.73 | 544.54
0.37 | 0.008576 | 98.27 | 466.31 | 554.66
0.38 | 0.008791 | 99.48 | 472.37 | 564.5
0.39 | 0.009096 | 100.5 | 478.21 | 573.7
0.4 | 0.009368 | 101.76 | 484.05 | 583.2
0.41 | 0.00968 | 102.71 | 489.46 | 591.8
0.42 | 0.009946 | 103.9 | 494.47 | 600.3
0.43 | 0.010274 | 105.02 | 499.44 | 608.6
0.44 | 0.010569 | 106.17 | 504.27 | 616.3
0.45 | 0.010924 | 107.35 | 508.83 | 623.9
0.46 | 0.011303 | 108.37 | 513.1 | 631.1
0.47 | 0.011668 | 109.56 | 517.29 | 637.9
0.48 | 0.012072 | 110.72 | 521.5 | 644.5
0.49 | 0.012457 | 111.8 | 525.4 | 651
0.5 | 0.012928 | 112.89 | 529.17 | 656.7
0.51 | 0.01341 | 114.05 | 532.82 | 662.2
0.52 | 0.013931 | 115.26 | 536.41 | 667.7
0.53 | 0.014405 | 116.5 | 540.04 | 673.1
0.54 | 0.014936 | 117.65 | 543.22 | 677.9
0.55 | 0.015525 | 118.73 | 546.51 | 682.4
0.56 | 0.016068 | 119.99 | 549.69 | 687
0.57 | 0.016712 | 121.34 | 552.84 | 691
0.58 | 0.017323 | 122.52 | 555.85 | 694.8
0.59 | 0.018007 | 123.71 | 558.62 | 698.4
0.6 | 0.018621 | 124.98 | 561.43 | 701.6
0.61 | 0.019386 | 126.26 | 564.23 | 704.8
0.62 | 0.020052 | 127.57 | 566.84 | 707.8
0.63 | 0.020763 | 128.89 | 569.27 | 710.1
0.64 | 0.021555 | 130.08 | 571.5 | 713
0.65 | 0.022405 | 131.44 | 573.9 | 715.2
0.66 | 0.023214 | 132.76 | 575.9 | 717.2
0.67 | 0.023964 | 134 | 578.2 | 719.2
0.68 | 0.024825 | 135.39 | 580.2 | 721.3
0.69 | 0.025715 | 136.53 | 582.4 | 722.6
0.7 | 0.026582 | 137.93 | 584.2 | 724.1
0.71 | 0.02745 | 139.2 | 586.1 | 725.3
0.72 | 0.028485 | 140.59 | 588 | 726.7
0.73 | 0.029331 | 141.92 | 589.6 | 727.7
0.74 | 0.030275 | 143.14 | 591.4 | 728.7
0.75 | 0.031358 | 144.54 | 593 | 729.9
0.76 | 0.032343 | 145.81 | 594.3 | 730.3
0.77 | 0.0334 | 147.19 | 596.2 | 731.3
0.78 | 0.034356 | 148.45 | 597.6 | 731.9
0.79 | 0.035533 | 149.85 | 599 | 732.7
0.8 | 0.036655 | 151.12 | 600.2 | 733.3
0.81 | 0.037851 | 152.52 | 601.4 | 733.9
0.82 | 0.038839 | 153.85 | 602.8 | 734.3
0.83 | 0.040177 | 155.12 | 603.8 | 735
0.84 | 0.041401 | 156.53 | 605.1 | 735.1
0.85 | 0.042486 | 157.99 | 606.3 | 735.7
0.86 | 0.043734 | 159.38 | 607.5 | 736.1
0.87 | 0.04515 | 160.88 | 608.6 | 736.3
0.88 | 0.046386 | 162.11 | 609.9 | 736.7
0.89 | 0.047477 | 163.65 | 610.6 | 737.1
0.9 | 0.049072 | 165.03 | 611.9 | 737.1
0.91 | 0.050312 | 166.49 | 613 | 737.7
0.92 | 0.051738 | 167.91 | 613.8 | 737.9
0.93 | 0.053233 | 169.34 | 614.8 | 738.2
0.94 | 0.05462 | 170.79 | 616.1 | 738.3
0.95 | 0.056048 | 172.29 | 617 | 738.7
0.96 | 0.05752 | 173.73 | 618.1 | 738.8
0.97 | 0.05908 | 175.09 | 619 | 739.1
0.98 | 0.06048 | 176.63 | 619.9 | 739.5
0.99 | 0.06196 | 178.08 | 621 | 739.7
1 | 0.06355 | 179.54 | 621.8 | 739.9