## I-V Characteristic (mA-mm)
VDS (V) | VGS = -0.300 V | VGS = 0.100 V | VGS = 0.500 V | VGS = 0.900 V
0 | 4.0739e-05 | -0.3892 | -0.8579 | -5.321
0.01 | 0.0009364 | 7.984 | 16.31 | 13.305
0.02 | 0.0016022 | 15.816 | 33.118 | 31.572
0.03 | 0.0021006 | 23.023 | 50.253 | 49.928
0.04 | 0.0024868 | 29.827 | 66.96 | 67.98
0.05 | 0.002785 | 35.914 | 83.82 | 86.45
0.06 | 0.0030423 | 41.369 | 100.26 | 104.42
0.07 | 0.0032483 | 46.356 | 116.77 | 122.32
0.08 | 0.0034357 | 50.806 | 132.76 | 139.95
0.09 | 0.0036009 | 54.779 | 148.82 | 157.87
0.1 | 0.0037544 | 58.08 | 164.79 | 175.2
0.11 | 0.003917 | 61.27 | 180.26 | 192.44
0.12 | 0.0040625 | 64.03 | 195.51 | 209.62
0.13 | 0.004218 | 66.45 | 210.75 | 226.74
0.14 | 0.0043548 | 68.62 | 225.47 | 243.41
0.15 | 0.0045089 | 70.67 | 239.83 | 259.82
0.16 | 0.0046636 | 72.32 | 254.12 | 276.15
0.17 | 0.0048009 | 73.93 | 267.87 | 292.14
0.18 | 0.0049703 | 75.44 | 281.09 | 307.53
0.19 | 0.0051278 | 76.76 | 294.7 | 323.63
0.2 | 0.0053021 | 77.97 | 307.54 | 338.98
0.21 | 0.0054651 | 79.24 | 319.72 | 353.73
0.22 | 0.005642 | 80.47 | 331.76 | 368.53
0.23 | 0.0057 | 81.64 | 343.52 | 383.4
0.24 | 0.005898 | 82.94 | 354.89 | 397.54
0.25 | 0.006104 | 84.19 | 365.53 | 411.33
0.26 | 0.006302 | 85.53 | 376.04 | 424.96
0.27 | 0.006523 | 86.98 | 386.36 | 438.56
0.28 | 0.006709 | 88.42 | 395.89 | 451.6
0.29 | 0.00694 | 89.82 | 405.16 | 464.27
0.3 | 0.007143 | 91.06 | 414.28 | 476.94
0.31 | 0.0074 | 92.4 | 422.8 | 489.06
0.32 | 0.007618 | 93.58 | 430.86 | 500.6
0.33 | 0.007864 | 94.86 | 438.87 | 512.51
0.34 | 0.008099 | 96.03 | 446.49 | 523.77
0.35 | 0.00833 | 97.15 | 453.55 | 534.44
0.36 | 0.008596 | 98.39 | 460.38 | 545
0.37 | 0.008857 | 99.51 | 466.93 | 555.18
0.38 | 0.009138 | 100.58 | 473.25 | 565.36
0.39 | 0.009402 | 101.66 | 479.17 | 574.6
0.4 | 0.0097 | 102.79 | 484.83 | 584
0.41 | 0.009998 | 103.95 | 490.24 | 592.8
0.42 | 0.010324 | 104.99 | 495.45 | 601.2
0.43 | 0.010646 | 106.33 | 500.46 | 609.5
0.44 | 0.010993 | 107.21 | 505.23 | 617.4
0.45 | 0.011346 | 108.37 | 509.74 | 624.9
0.46 | 0.011695 | 109.51 | 514.17 | 632.3
0.47 | 0.01212 | 110.62 | 518.38 | 639.1
0.48 | 0.012541 | 111.8 | 522.44 | 645.4
0.49 | 0.012992 | 112.94 | 526.44 | 652.1
0.5 | 0.013386 | 114.07 | 530.27 | 657.9
0.51 | 0.013901 | 115.29 | 534.03 | 664
0.52 | 0.014387 | 116.47 | 537.56 | 669.3
0.53 | 0.014943 | 117.63 | 541.07 | 674.2
0.54 | 0.015498 | 118.83 | 544.47 | 679.2
0.55 | 0.016094 | 120.02 | 547.82 | 684
0.56 | 0.016674 | 121.26 | 551 | 688.4
0.57 | 0.017238 | 122.64 | 554.03 | 692.6
0.58 | 0.017964 | 123.62 | 557.02 | 696.2
0.59 | 0.018616 | 124.95 | 560.01 | 700
0.6 | 0.019384 | 126.25 | 562.82 | 703.3
0.61 | 0.020003 | 127.5 | 565.42 | 706.5
0.62 | 0.020774 | 128.77 | 568.09 | 709.4
0.63 | 0.021476 | 130.01 | 570.3 | 712.4
0.64 | 0.022331 | 131.42 | 573.2 | 714.6
0.65 | 0.023145 | 132.7 | 575.2 | 717.1
0.66 | 0.023963 | 134.02 | 577.4 | 719
0.67 | 0.024845 | 135.2 | 579.8 | 721
0.68 | 0.025638 | 136.57 | 581.8 | 723.2
0.69 | 0.026543 | 137.87 | 584 | 724.5
0.7 | 0.027474 | 139.19 | 586 | 725.9
0.71 | 0.028536 | 140.47 | 587.8 | 727.4
0.72 | 0.029389 | 141.8 | 589.4 | 728.5
0.73 | 0.030357 | 143.14 | 591 | 729.9
0.74 | 0.03143 | 144.47 | 593 | 730.9
0.75 | 0.032314 | 145.79 | 594.3 | 731.5
0.76 | 0.033423 | 147.13 | 595.8 | 732.4
0.77 | 0.0346 | 148.39 | 597.6 | 733.5
0.78 | 0.035638 | 149.78 | 599 | 734.2
0.79 | 0.036742 | 151.1 | 600.3 | 734.7
0.8 | 0.037998 | 152.5 | 601.4 | 735.4
0.81 | 0.039141 | 153.84 | 603.1 | 736.1
0.82 | 0.040398 | 155.2 | 604.2 | 736.3
0.83 | 0.041444 | 156.59 | 605.4 | 736.7
0.84 | 0.04275 | 158 | 606.6 | 737.5
0.85 | 0.044068 | 159.38 | 607.8 | 737.8
0.86 | 0.045231 | 160.65 | 609 | 738.1
0.87 | 0.046591 | 162.18 | 610.2 | 738.6
0.88 | 0.047921 | 163.61 | 611.1 | 738.7
0.89 | 0.049372 | 165.07 | 612.2 | 739.1
0.9 | 0.050674 | 166.55 | 613.4 | 739.5
0.91 | 0.052169 | 167.9 | 614.3 | 739.9
0.92 | 0.053572 | 169.42 | 615.4 | 740.2
0.93 | 0.055026 | 170.91 | 616.6 | 740.3
0.94 | 0.056394 | 172.29 | 617.6 | 740.5
0.95 | 0.05776 | 173.81 | 618.6 | 740.9
0.96 | 0.05961 | 175.15 | 619.5 | 741.1
0.97 | 0.061 | 176.71 | 620.6 | 741.3
0.98 | 0.06271 | 178.2 | 621.4 | 741.7
0.99 | 0.06447 | 179.78 | 622.7 | 741.8
1 | 0.06588 | 181.08 | 623.5 | 741.9