## I-V Characteristic (mA-mm)
VDS (V) | VGS = -0.300 V | VGS = 0.100 V | VGS = 0.500 V | VGS = 0.900 V
0 | 3.4465e-05 | -0.43354 | -0.8307 | -5.114
0.01 | 0.0009961 | 8.064 | 16.155 | 13.235
0.02 | 0.0017074 | 15.957 | 33.228 | 31.609
0.03 | 0.0022401 | 23.179 | 50.042 | 49.771
0.04 | 0.0026542 | 29.999 | 67.16 | 68.16
0.05 | 0.0029856 | 36.257 | 83.58 | 86.23
0.06 | 0.0032519 | 41.768 | 100 | 104.23
0.07 | 0.0034885 | 46.787 | 116.41 | 122
0.08 | 0.0036875 | 51.292 | 132.74 | 139.91
0.09 | 0.0038719 | 55.313 | 148.45 | 157.35
0.1 | 0.004037 | 58.62 | 164.17 | 174.45
0.11 | 0.0042061 | 61.95 | 180.2 | 192.16
0.12 | 0.0043759 | 64.65 | 195.41 | 209.25
0.13 | 0.0045229 | 67.2 | 210.05 | 225.81
0.14 | 0.004684 | 69.42 | 224.86 | 242.37
0.15 | 0.0048566 | 71.41 | 239.87 | 259.47
0.16 | 0.0050067 | 73.18 | 253.63 | 275.32
0.17 | 0.0051903 | 74.74 | 267.25 | 291.14
0.18 | 0.0053544 | 76.32 | 281.06 | 307.15
0.19 | 0.0055446 | 77.61 | 294.15 | 322.64
0.2 | 0.00567 | 78.97 | 306.91 | 337.93
0.21 | 0.005858 | 80.25 | 319.27 | 352.84
0.22 | 0.006053 | 81.49 | 331.49 | 367.68
0.23 | 0.006259 | 82.66 | 343.12 | 382.07
0.24 | 0.006432 | 83.99 | 354.21 | 396.12
0.25 | 0.006674 | 85.29 | 365.43 | 410.43
0.26 | 0.006895 | 86.63 | 375.78 | 423.75
0.27 | 0.007112 | 88.16 | 385.76 | 437.01
0.28 | 0.007325 | 89.61 | 395.5 | 450.24
0.29 | 0.00757 | 90.98 | 405.07 | 463.15
0.3 | 0.007817 | 92.32 | 413.78 | 475.26
0.31 | 0.00806 | 93.61 | 422.43 | 487.49
0.32 | 0.008296 | 94.89 | 430.78 | 499.4
0.33 | 0.008561 | 96.09 | 438.74 | 510.96
0.34 | 0.008843 | 97.34 | 446.15 | 522.02
0.35 | 0.00908 | 98.58 | 453.27 | 532.75
0.36 | 0.009388 | 99.71 | 460.27 | 543.51
0.37 | 0.009675 | 100.81 | 466.91 | 553.69
0.38 | 0.00998 | 102.02 | 473.02 | 563.26
0.39 | 0.010265 | 103.14 | 478.92 | 572.4
0.4 | 0.010598 | 104.23 | 484.71 | 581.8
0.41 | 0.010903 | 105.41 | 490.22 | 591
0.42 | 0.011252 | 106.55 | 495.36 | 599.4
0.43 | 0.011607 | 107.69 | 500.27 | 607.4
0.44 | 0.011988 | 108.92 | 505.23 | 615.4
0.45 | 0.012396 | 109.9 | 509.77 | 623.1
0.46 | 0.01277 | 111.08 | 514.07 | 630.3
0.47 | 0.013218 | 112.28 | 518.32 | 636.6
0.48 | 0.013676 | 113.44 | 522.46 | 643.5
0.49 | 0.014198 | 114.67 | 526.51 | 650.1
0.5 | 0.014688 | 115.67 | 530.28 | 655.9
0.51 | 0.015227 | 116.99 | 533.97 | 661.7
0.52 | 0.015806 | 118.15 | 537.69 | 666.9
0.53 | 0.016321 | 119.36 | 541.12 | 672.3
0.54 | 0.016984 | 120.5 | 544.52 | 677.2
0.55 | 0.017627 | 121.74 | 547.8 | 681.3
0.56 | 0.018292 | 123.11 | 551 | 685.9
0.57 | 0.018982 | 124.24 | 554.17 | 690
0.58 | 0.01972 | 125.55 | 557.18 | 694
0.59 | 0.02045 | 126.73 | 560.06 | 697.8
0.6 | 0.021289 | 128.07 | 562.87 | 701.2
0.61 | 0.022065 | 129.49 | 565.64 | 704.2
0.62 | 0.022985 | 130.66 | 568.23 | 707.3
0.63 | 0.02383 | 132.04 | 570.4 | 710
0.64 | 0.024583 | 133.24 | 572.8 | 712.5
0.65 | 0.025557 | 134.66 | 575.4 | 714.9
0.66 | 0.026462 | 135.98 | 578 | 716.9
0.67 | 0.027533 | 137.26 | 579.8 | 718.9
0.68 | 0.028372 | 138.6 | 582.1 | 720.8
0.69 | 0.029382 | 139.91 | 584 | 722.1
0.7 | 0.030357 | 141.26 | 586.2 | 723.6
0.71 | 0.031542 | 142.62 | 587.8 | 725.1
0.72 | 0.032444 | 143.9 | 589.4 | 726
0.73 | 0.033673 | 145.11 | 591.4 | 727.7
0.74 | 0.034797 | 146.57 | 593 | 728.4
0.75 | 0.035729 | 147.93 | 594.6 | 729.2
0.76 | 0.037052 | 149.3 | 596.2 | 730.5
0.77 | 0.038362 | 150.67 | 597.8 | 731.3
0.78 | 0.039647 | 151.86 | 599.2 | 731.9
0.79 | 0.040766 | 153.28 | 600.7 | 732.4
0.8 | 0.04204 | 154.68 | 601.8 | 733.1
0.81 | 0.04338 | 156.03 | 603.1 | 733.5
0.82 | 0.04458 | 157.49 | 604.4 | 734.5
0.83 | 0.046004 | 158.76 | 605.8 | 734.7
0.84 | 0.047463 | 160.25 | 607 | 735.4
0.85 | 0.048989 | 161.64 | 608.3 | 735.7
0.86 | 0.050304 | 163.13 | 609.2 | 735.9
0.87 | 0.051821 | 164.43 | 610.6 | 736.3
0.88 | 0.053217 | 165.89 | 611.5 | 737
0.89 | 0.054935 | 167.34 | 612.7 | 737.3
0.9 | 0.056623 | 168.8 | 613.8 | 737.7
0.91 | 0.05808 | 170.32 | 614.8 | 737.7
0.92 | 0.05983 | 171.67 | 615.9 | 738.1
0.93 | 0.061 | 173.13 | 616.6 | 738.3
0.94 | 0.06271 | 174.65 | 618.1 | 738.6
0.95 | 0.06465 | 176.11 | 618.8 | 738.8
0.96 | 0.06619 | 177.61 | 619.8 | 739.3
0.97 | 0.06802 | 178.96 | 620.7 | 739.3
0.98 | 0.06962 | 180.59 | 622 | 739.7
0.99 | 0.07154 | 182.03 | 623 | 739.9
1 | 0.07347 | 183.51 | 623.8 | 740.5