## I-V Characteristic (mA-mm)
VDS (V) | VGS = -0.300 V | VGS = 0.100 V | VGS = 0.500 V | VGS = 0.900 V
0 | 3.023e-05 | -0.42583 | -0.7791 | -5.1005
0.01 | 0.0010221 | 8.195 | 16.358 | 13.36
0.02 | 0.0017601 | 15.955 | 33.23 | 31.506
0.03 | 0.0023135 | 23.282 | 50.091 | 50.146
0.04 | 0.0027458 | 30.171 | 67.14 | 68.36
0.05 | 0.0030854 | 36.32 | 83.57 | 86.49
0.06 | 0.0033625 | 41.927 | 99.96 | 104.14
0.07 | 0.0036096 | 47.021 | 116.95 | 122.3
0.08 | 0.0038161 | 51.564 | 132.76 | 139.95
0.09 | 0.0040134 | 55.583 | 148.57 | 157.11
0.1 | 0.0041834 | 59.02 | 164.59 | 174.91
0.11 | 0.0043478 | 62.25 | 180.1 | 192.28
0.12 | 0.0045209 | 65.02 | 195.41 | 209.1
0.13 | 0.0046747 | 67.52 | 210.3 | 225.9
0.14 | 0.0048566 | 69.82 | 225.16 | 242.78
0.15 | 0.0050221 | 71.83 | 239.53 | 259.31
0.16 | 0.0051997 | 73.58 | 253.68 | 275.31
0.17 | 0.0053694 | 75.16 | 267.68 | 291.36
0.18 | 0.0055524 | 76.76 | 281.05 | 307.11
0.19 | 0.005697 | 78.04 | 294.13 | 322.83
0.2 | 0.005892 | 79.36 | 306.99 | 337.84
0.21 | 0.006078 | 80.75 | 319.66 | 353.02
0.22 | 0.006294 | 81.82 | 331.46 | 367.63
0.23 | 0.006501 | 83.14 | 343.11 | 381.85
0.24 | 0.006712 | 84.44 | 354.52 | 396.52
0.25 | 0.006925 | 85.75 | 365.19 | 410.26
0.26 | 0.007163 | 87.21 | 375.71 | 423.61
0.27 | 0.007391 | 88.67 | 385.84 | 437.01
0.28 | 0.007584 | 90.14 | 395.6 | 450.14
0.29 | 0.007848 | 91.5 | 404.82 | 462.76
0.3 | 0.008095 | 92.8 | 413.67 | 475.05
0.31 | 0.008363 | 94.08 | 422.46 | 487.34
0.32 | 0.008606 | 95.39 | 430.62 | 499.01
0.33 | 0.008879 | 96.63 | 438.44 | 510.58
0.34 | 0.009139 | 97.79 | 445.95 | 521.59
0.35 | 0.009406 | 99.03 | 453.26 | 532.49
0.36 | 0.009703 | 100.08 | 460.08 | 543.03
0.37 | 0.010001 | 101.3 | 466.54 | 553.07
0.38 | 0.010301 | 102.52 | 472.74 | 562.95
0.39 | 0.010552 | 103.6 | 478.76 | 572.3
0.4 | 0.010936 | 104.86 | 484.47 | 581.4
0.41 | 0.011277 | 105.82 | 489.8 | 590.2
0.42 | 0.011656 | 107.01 | 494.98 | 598.8
0.43 | 0.011994 | 108.2 | 499.97 | 606.6
0.44 | 0.01241 | 109.33 | 504.78 | 614.7
0.45 | 0.012781 | 110.4 | 509.28 | 622.3
0.46 | 0.013222 | 111.5 | 513.69 | 629.3
0.47 | 0.013661 | 112.76 | 518 | 636.1
0.48 | 0.014144 | 113.92 | 522.12 | 642.8
0.49 | 0.01468 | 115.13 | 526.02 | 648.9
0.5 | 0.01515 | 116.09 | 529.85 | 654.7
0.51 | 0.015723 | 117.39 | 533.61 | 660.6
0.52 | 0.016302 | 118.63 | 537.24 | 666.1
0.53 | 0.016963 | 119.84 | 540.74 | 671
0.54 | 0.017543 | 121.05 | 544.03 | 676
0.55 | 0.018196 | 122.24 | 547.41 | 680.4
0.56 | 0.018931 | 123.49 | 550.64 | 684.8
0.57 | 0.019604 | 124.82 | 553.7 | 689.2
0.58 | 0.020412 | 126.01 | 556.71 | 692.8
0.59 | 0.021214 | 127.31 | 559.53 | 696.4
0.6 | 0.022053 | 128.57 | 562.46 | 699.7
0.61 | 0.02281 | 129.87 | 565.14 | 703
0.62 | 0.023636 | 131.2 | 567.76 | 706
0.63 | 0.024607 | 132.5 | 569.9 | 708.8
0.64 | 0.025492 | 133.7 | 572.5 | 711.2
0.65 | 0.026416 | 135.12 | 575 | 713.3
0.66 | 0.027375 | 136.43 | 577 | 715.7
0.67 | 0.028315 | 137.75 | 579.1 | 717.6
0.68 | 0.029259 | 139.15 | 581.6 | 719.4
0.69 | 0.030313 | 140.28 | 583.4 | 721
0.7 | 0.031454 | 141.68 | 585.3 | 722.4
0.71 | 0.032522 | 143.1 | 587.6 | 723.6
0.72 | 0.033521 | 144.38 | 589 | 725
0.73 | 0.034672 | 145.76 | 591 | 726
0.74 | 0.035881 | 146.94 | 592.4 | 727.1
0.75 | 0.037141 | 148.37 | 594.2 | 728.2
0.76 | 0.038356 | 149.77 | 595.8 | 729
0.77 | 0.039554 | 151.1 | 597 | 730.1
0.78 | 0.0408 | 152.32 | 598.3 | 730.9
0.79 | 0.041974 | 153.69 | 600.3 | 731.5
0.8 | 0.043461 | 155.12 | 601.2 | 731.9
0.81 | 0.044754 | 156.55 | 602.6 | 732.4
0.82 | 0.04622 | 157.95 | 603.8 | 733.3
0.83 | 0.047393 | 159.16 | 605.4 | 733.8
0.84 | 0.048834 | 160.64 | 606.5 | 734.1
0.85 | 0.050412 | 162.11 | 607.5 | 734.9
0.86 | 0.051737 | 163.49 | 608.6 | 734.9
0.87 | 0.053256 | 165.11 | 609.8 | 735.4
0.88 | 0.054866 | 166.31 | 611 | 735.5
0.89 | 0.056471 | 167.87 | 611.8 | 735.9
0.9 | 0.05802 | 169.32 | 613 | 736.3
0.91 | 0.05999 | 170.8 | 614.2 | 736.7
0.92 | 0.06141 | 172.22 | 615.2 | 737.1
0.93 | 0.06287 | 173.69 | 616.3 | 737.3
0.94 | 0.06473 | 175.15 | 617.2 | 737.7
0.95 | 0.0662 | 176.6 | 618.3 | 737.8
0.96 | 0.06828 | 178.15 | 619.4 | 738.1
0.97 | 0.07002 | 179.44 | 620.1 | 738.3
0.98 | 0.07163 | 181.11 | 621.4 | 738.6
0.99 | 0.07339 | 182.61 | 622.3 | 738.7
1 | 0.07553 | 184.06 | 623.3 | 738.8