## I-V Characteristic (mA-mm)
VDS (V) | VGS = -0.300 V | VGS = 0.100 V | VGS = 0.500 V | VGS = 0.900 V
0 | 1.7725e-05 | -0.44265 | -0.871 | -5.0032
0.01 | 0.0010732 | 8.057 | 16.17 | 13.701
0.02 | 0.0018533 | 16.023 | 33.122 | 31.799
0.03 | 0.0024411 | 23.289 | 50.299 | 50.061
0.04 | 0.0028989 | 30.104 | 66.86 | 68.27
0.05 | 0.0032695 | 36.408 | 83.6 | 86.65
0.06 | 0.0035665 | 41.929 | 100.46 | 104.5
0.07 | 0.0038253 | 46.957 | 116.61 | 122.02
0.08 | 0.0040511 | 51.483 | 132.6 | 140.16
0.09 | 0.0042428 | 55.559 | 148.81 | 157.67
0.1 | 0.0044481 | 58.96 | 164.87 | 174.77
0.11 | 0.0046247 | 62.21 | 180.06 | 192.16
0.12 | 0.0048131 | 64.96 | 195.45 | 209.58
0.13 | 0.0049905 | 67.49 | 210.78 | 226.32
0.14 | 0.0051758 | 69.8 | 225.03 | 242.66
0.15 | 0.0053754 | 71.79 | 239.84 | 259.27
0.16 | 0.005543 | 73.61 | 254.11 | 275.64
0.17 | 0.005687 | 75.24 | 267.73 | 291.59
0.18 | 0.005886 | 76.79 | 281.01 | 307.1
0.19 | 0.006107 | 78.12 | 294.49 | 323.05
0.2 | 0.006289 | 79.44 | 307.47 | 338.04
0.21 | 0.006535 | 80.75 | 319.58 | 352.7
0.22 | 0.006756 | 81.99 | 331.54 | 368.04
0.23 | 0.006988 | 83.3 | 343.59 | 382.4
0.24 | 0.007191 | 84.66 | 354.82 | 396.18
0.25 | 0.007438 | 86.07 | 365.47 | 410.15
0.26 | 0.007644 | 87.35 | 376.08 | 423.91
0.27 | 0.007918 | 88.92 | 386.25 | 437.24
0.28 | 0.008167 | 90.4 | 395.75 | 450
0.29 | 0.008434 | 91.82 | 405.16 | 462.96
0.3 | 0.008681 | 93.16 | 414.25 | 475.21
0.31 | 0.008945 | 94.36 | 422.71 | 487.32
0.32 | 0.009265 | 95.79 | 430.83 | 498.93
0.33 | 0.00955 | 97.05 | 438.83 | 510.77
0.34 | 0.009875 | 98.22 | 446.47 | 521.68
0.35 | 0.010129 | 99.51 | 453.53 | 532.24
0.36 | 0.01046 | 100.53 | 460.38 | 543.05
0.37 | 0.010755 | 101.82 | 466.91 | 553.27
0.38 | 0.011102 | 102.98 | 473.33 | 562.95
0.39 | 0.011456 | 104.18 | 479.16 | 572.3
0.4 | 0.011848 | 105.29 | 484.79 | 581.6
0.41 | 0.012195 | 106.46 | 490.3 | 590.4
0.42 | 0.012558 | 107.59 | 495.52 | 598.9
0.43 | 0.012996 | 108.77 | 500.42 | 607.1
0.44 | 0.013405 | 110.02 | 505.21 | 614.7
0.45 | 0.013858 | 110.93 | 509.83 | 622.3
0.46 | 0.014303 | 112.24 | 514.31 | 629.3
0.47 | 0.014815 | 113.36 | 518.51 | 636.1
0.48 | 0.015338 | 114.56 | 522.53 | 642.8
0.49 | 0.015861 | 115.83 | 526.55 | 648.9
0.5 | 0.016418 | 116.95 | 530.47 | 654.9
0.51 | 0.017035 | 118.11 | 534.19 | 660.8
0.52 | 0.017702 | 119.47 | 537.78 | 666.1
0.53 | 0.018319 | 120.7 | 541.23 | 671
0.54 | 0.0191 | 121.76 | 544.78 | 676
0.55 | 0.019822 | 123.08 | 548.05 | 680.8
0.56 | 0.020605 | 124.4 | 551.25 | 685.1
0.57 | 0.021416 | 125.71 | 554.25 | 689.4
0.58 | 0.022295 | 126.89 | 557.35 | 693.2
0.59 | 0.023118 | 128.1 | 560.3 | 696.5
0.6 | 0.023974 | 129.55 | 563.04 | 700.2
0.61 | 0.024846 | 130.84 | 565.89 | 703.2
0.62 | 0.025917 | 132.18 | 568.45 | 706.4
0.63 | 0.026782 | 133.52 | 570.9 | 709.3
0.64 | 0.027785 | 134.72 | 573.4 | 711.7
0.65 | 0.028854 | 136.17 | 575.5 | 713.9
0.66 | 0.029914 | 137.55 | 578.2 | 716.1
0.67 | 0.031026 | 138.83 | 580.2 | 718
0.68 | 0.032164 | 140.15 | 582.2 | 720
0.69 | 0.033369 | 141.48 | 584.4 | 721.7
0.7 | 0.034415 | 142.92 | 586.2 | 722.9
0.71 | 0.035627 | 144.24 | 588.2 | 724.3
0.72 | 0.036854 | 145.63 | 589.8 | 725.5
0.73 | 0.038185 | 146.81 | 591.7 | 727.1
0.74 | 0.039433 | 148.23 | 593.4 | 728.3
0.75 | 0.040681 | 149.69 | 595 | 729
0.76 | 0.04202 | 151.08 | 596.6 | 729.9
0.77 | 0.043356 | 152.52 | 598.2 | 730.9
0.78 | 0.044792 | 153.7 | 599.4 | 731.4
0.79 | 0.046321 | 155.18 | 601 | 732.3
0.8 | 0.047811 | 156.53 | 602.3 | 732.9
0.81 | 0.049284 | 157.99 | 603.6 | 733.5
0.82 | 0.050561 | 159.4 | 605 | 733.9
0.83 | 0.052384 | 160.75 | 606.3 | 734.7
0.84 | 0.053868 | 162.2 | 607.5 | 735.1
0.85 | 0.055579 | 163.73 | 608.6 | 735.5
0.86 | 0.05722 | 165.13 | 610 | 735.9
0.87 | 0.05896 | 166.57 | 611 | 736.3
0.88 | 0.06035 | 168.04 | 612.2 | 736.7
0.89 | 0.06233 | 169.58 | 613.1 | 737.3
0.9 | 0.06407 | 171 | 614.4 | 737.7
0.91 | 0.06608 | 172.61 | 615.4 | 737.8
0.92 | 0.06778 | 173.91 | 616.2 | 738.3
0.93 | 0.06971 | 175.63 | 617.4 | 738.5
0.94 | 0.07126 | 177.05 | 618.6 | 738.5
0.95 | 0.07345 | 178.55 | 619.4 | 738.8
0.96 | 0.07505 | 180.14 | 620.6 | 739.3
0.97 | 0.07738 | 181.54 | 621.5 | 739.5
0.98 | 0.07907 | 183.16 | 622.7 | 739.9
0.99 | 0.08129 | 184.71 | 623.6 | 740.1
1 | 0.08348 | 186.22 | 624.7 | 740.3