## I-V Characteristic (mA-mm)
VDS (V) | VGS = -0.300 V | VGS = 0.100 V | VGS = 0.500 V | VGS = 0.900 V
0 | 2.7617e-05 | -0.41258 | -0.848 | -5.082
0.01 | 0.0010397 | 8.073 | 16.382 | 13.448
0.02 | 0.0017868 | 15.883 | 33.242 | 31.787
0.03 | 0.00235 | 23.344 | 50.128 | 49.984
0.04 | 0.0027913 | 30.097 | 66.94 | 68.47
0.05 | 0.0031351 | 36.232 | 83.64 | 86.19
0.06 | 0.0034251 | 41.84 | 100.3 | 104.18
0.07 | 0.0036644 | 46.997 | 116.61 | 122.41
0.08 | 0.0038691 | 51.456 | 132.86 | 140.05
0.09 | 0.0040732 | 55.449 | 148.89 | 157.45
0.1 | 0.0042539 | 58.92 | 164.61 | 175.09
0.11 | 0.0044486 | 62.11 | 180.08 | 192.39
0.12 | 0.0046126 | 64.96 | 195.39 | 209.21
0.13 | 0.0047797 | 67.47 | 210.85 | 226.38
0.14 | 0.0049492 | 69.62 | 225.12 | 242.99
0.15 | 0.0051122 | 71.65 | 239.67 | 259.41
0.16 | 0.0053053 | 73.5 | 254.05 | 275.5
0.17 | 0.0054814 | 75.1 | 267.6 | 291.53
0.18 | 0.0056645 | 76.6 | 281.12 | 307.46
0.19 | 0.00576 | 77.97 | 294.27 | 322.71
0.2 | 0.005978 | 79.32 | 307.27 | 338.01
0.21 | 0.006185 | 80.55 | 319.43 | 353.15
0.22 | 0.006387 | 81.82 | 331.57 | 367.72
0.23 | 0.00662 | 83.19 | 343.48 | 382.29
0.24 | 0.006858 | 84.42 | 354.58 | 396.59
0.25 | 0.007085 | 85.89 | 365.35 | 410.34
0.26 | 0.007275 | 87.25 | 375.82 | 423.76
0.27 | 0.007554 | 88.69 | 386.19 | 437.37
0.28 | 0.007795 | 90.12 | 395.68 | 450.39
0.29 | 0.008066 | 91.62 | 404.91 | 462.96
0.3 | 0.00831 | 92.93 | 414.05 | 475.28
0.31 | 0.008569 | 94.24 | 422.51 | 487.47
0.32 | 0.008853 | 95.51 | 430.68 | 499.4
0.33 | 0.009114 | 96.71 | 438.55 | 510.65
0.34 | 0.009397 | 97.96 | 446.15 | 521.74
0.35 | 0.009696 | 99.19 | 453.3 | 532.64
0.36 | 0.010006 | 100.38 | 460.08 | 543.16
0.37 | 0.010286 | 101.64 | 466.61 | 553.25
0.38 | 0.010628 | 102.59 | 472.94 | 563
0.39 | 0.010945 | 103.86 | 478.77 | 572.6
0.4 | 0.011304 | 104.98 | 484.48 | 581.6
0.41 | 0.011662 | 106.19 | 489.86 | 590.4
0.42 | 0.012009 | 107.31 | 495.16 | 599
0.43 | 0.012418 | 108.45 | 500.08 | 607.1
0.44 | 0.012776 | 109.53 | 504.83 | 615
0.45 | 0.013246 | 110.72 | 509.46 | 622.3
0.46 | 0.013689 | 111.9 | 513.8 | 629.3
0.47 | 0.014179 | 112.92 | 518.06 | 636.1
0.48 | 0.014638 | 114.21 | 522.12 | 643
0.49 | 0.015189 | 115.43 | 526.04 | 649.2
0.5 | 0.015776 | 116.61 | 530.01 | 654.9
0.51 | 0.016324 | 117.79 | 533.61 | 660.6
0.52 | 0.016897 | 118.88 | 537.26 | 666.5
0.53 | 0.017526 | 120.12 | 540.78 | 671.3
0.54 | 0.018282 | 121.38 | 544.19 | 676
0.55 | 0.018914 | 122.64 | 547.46 | 680.8
0.56 | 0.019694 | 123.98 | 550.61 | 685.2
0.57 | 0.020462 | 125.07 | 553.71 | 689.4
0.58 | 0.02133 | 126.47 | 556.74 | 693.2
0.59 | 0.022015 | 127.75 | 559.66 | 696.5
0.6 | 0.022877 | 128.99 | 562.43 | 700.1
0.61 | 0.023737 | 130.27 | 565.18 | 703.2
0.62 | 0.024587 | 131.6 | 567.84 | 706.1
0.63 | 0.025534 | 132.92 | 570.3 | 709.3
0.64 | 0.026485 | 134.2 | 572.7 | 711.6
0.65 | 0.02747 | 135.56 | 575 | 713.8
0.66 | 0.028451 | 136.79 | 577.2 | 716
0.67 | 0.029527 | 138.23 | 579.1 | 718.1
0.68 | 0.030502 | 139.59 | 581.6 | 719.7
0.69 | 0.03175 | 140.94 | 583.8 | 721.7
0.7 | 0.03271 | 142.34 | 585.6 | 723
0.71 | 0.033885 | 143.46 | 587.6 | 724.3
0.72 | 0.035037 | 144.98 | 589.2 | 725.5
0.73 | 0.03629 | 146.34 | 591 | 726.9
0.74 | 0.037505 | 147.69 | 592.6 | 727.7
0.75 | 0.038784 | 148.9 | 594.2 | 728.9
0.76 | 0.039988 | 150.29 | 595.7 | 729.7
0.77 | 0.04127 | 151.61 | 597.2 | 730.9
0.78 | 0.042586 | 153.08 | 599 | 731.1
0.79 | 0.043972 | 154.46 | 600.3 | 731.9
0.8 | 0.045309 | 155.69 | 601.6 | 732.4
0.81 | 0.046781 | 157.15 | 602.6 | 733.1
0.82 | 0.048295 | 158.59 | 604.2 | 734.1
0.83 | 0.049668 | 159.96 | 605.4 | 734.3
0.84 | 0.050994 | 161.54 | 606.7 | 734.7
0.85 | 0.052671 | 162.76 | 607.8 | 735.1
0.86 | 0.05421 | 164.27 | 609 | 735.7
0.87 | 0.056053 | 165.73 | 610.2 | 735.9
0.88 | 0.05736 | 167.21 | 611.1 | 736.3
0.89 | 0.0592 | 168.64 | 612.4 | 736.7
0.9 | 0.06057 | 170.06 | 613.5 | 737.1
0.91 | 0.06251 | 171.44 | 614.3 | 737.3
0.92 | 0.06408 | 172.97 | 615.4 | 737.8
0.93 | 0.06616 | 174.49 | 616.6 | 737.9
0.94 | 0.06764 | 175.89 | 617.5 | 738.3
0.95 | 0.06924 | 177.43 | 618.6 | 738.6
0.96 | 0.07135 | 178.87 | 619.8 | 738.7
0.97 | 0.07327 | 180.4 | 620.6 | 738.8
0.98 | 0.07498 | 181.91 | 621.8 | 739.3
0.99 | 0.07717 | 183.27 | 622.6 | 739.7
1 | 0.07882 | 184.85 | 623.5 | 739.9